## IDS-VDS Characteristic (mA-mm)
VGS (V) | VDS = 0.100 V | VDS = 0.500 V | VDS = 0.900 V
-0.75 | 0.0006466 | 0.0027867 | 0.009389
-0.74 | 0.0006208 | 0.0026948 | 0.009092
-0.73 | 0.0005967 | 0.0025741 | 0.008805
-0.72 | 0.00057 | 0.002518 | 0.008487
-0.71 | 0.0005463 | 0.0024231 | 0.008293
-0.7 | 0.0005229 | 0.0023313 | 0.008072
-0.69 | 0.00049782 | 0.0022573 | 0.007758
-0.68 | 0.000474 | 0.0021687 | 0.007612
-0.67 | 0.00045109 | 0.002094 | 0.007343
-0.66 | 0.00042975 | 0.0020107 | 0.007113
-0.65 | 0.00041286 | 0.0019358 | 0.006878
-0.64 | 0.00039292 | 0.0018501 | 0.006665
-0.63 | 0.00037548 | 0.0018 | 0.006465
-0.62 | 0.00036069 | 0.0017339 | 0.00624
-0.61 | 0.0003419 | 0.0016636 | 0.006067
-0.6 | 0.00032947 | 0.0016001 | 0.005846
-0.59 | 0.00031568 | 0.001536 | 0.00572
-0.58 | 0.0002993 | 0.0014823 | 0.005522
-0.57 | 0.00028687 | 0.0014368 | 0.005297
-0.56 | 0.00026835 | 0.0013747 | 0.005141
-0.55 | 0.00025759 | 0.0013289 | 0.004949
-0.54 | 0.00024496 | 0.0012841 | 0.0047834
-0.53 | 0.00023264 | 0.0012418 | 0.0046582
-0.52 | 0.00022129 | 0.0011895 | 0.0045291
-0.51 | 0.00021128 | 0.0011541 | 0.0043818
-0.5 | 0.00020307 | 0.0011075 | 0.0042643
-0.49 | 0.00019337 | 0.0010685 | 0.0041252
-0.48 | 0.00018767 | 0.0010327 | 0.0040324
-0.47 | 0.00018088 | 0.0009991 | 0.0039083
-0.46 | 0.00017498 | 0.0009837 | 0.0038139
-0.45 | 0.00017259 | 0.000967 | 0.0037608
-0.44 | 0.00017283 | 0.0009461 | 0.0037303
-0.43 | 0.00017591 | 0.0009477 | 0.0037379
-0.42 | 0.00018339 | 0.0009606 | 0.0037609
-0.41 | 0.00019544 | 0.0009984 | 0.0038755
-0.4 | 0.00021642 | 0.0010582 | 0.0040657
-0.39 | 0.00024722 | 0.001153 | 0.0043741
-0.38 | 0.00029451 | 0.0012983 | 0.0048855
-0.37 | 0.00036145 | 0.0014985 | 0.0056051
-0.36 | 0.00045866 | 0.0017965 | 0.006749
-0.35 | 0.0006056 | 0.0022161 | 0.008212
-0.34 | 0.0008009 | 0.0028199 | 0.010417
-0.33 | 0.0010643 | 0.0036423 | 0.013377
-0.32 | 0.0014384 | 0.0048141 | 0.017652
-0.31 | 0.001951 | 0.006566 | 0.023621
-0.3 | 0.0026654 | 0.008848 | 0.032012
-0.29 | 0.0036472 | 0.011956 | 0.043613
-0.28 | 0.0049972 | 0.016233 | 0.06013
-0.27 | 0.007187 | 0.022199 | 0.08211
-0.26 | 0.00979 | 0.030316 | 0.11285
-0.25 | 0.013385 | 0.041503 | 0.15398
-0.24 | 0.018257 | 0.056755 | 0.21226
-0.23 | 0.02504 | 0.07856 | 0.28953
-0.22 | 0.03415 | 0.10601 | 0.39257
-0.21 | 0.046568 | 0.1443 | 0.53284
-0.2 | 0.06445 | 0.19618 | 0.7237
-0.19 | 0.08748 | 0.26598 | 0.9768
-0.18 | 0.11866 | 0.36097 | 1.319
-0.17 | 0.16031 | 0.4829 | 1.7631
-0.16 | 0.21614 | 0.6524 | 2.3354
-0.15 | 0.29184 | 0.8691 | 3.0876
-0.14 | 0.39321 | 1.1603 | 4.0443
-0.13 | 0.52581 | 1.5428 | 5.2459
-0.12 | 0.7009 | 2.0339 | 6.754
-0.11 | 0.9332 | 2.6706 | 8.63
-0.1 | 1.2402 | 3.4695 | 10.859
-0.09 | 1.6304 | 4.5145 | 13.558
-0.08 | 2.1422 | 5.786 | 16.667
-0.07 | 2.7846 | 7.365 | 20.172
-0.06 | 3.5912 | 9.3 | 24.301
-0.05 | 4.6132 | 11.68 | 28.986
-0.04 | 5.815 | 14.388 | 34.127
-0.03 | 7.323 | 17.631 | 39.823
-0.02 | 9.106 | 21.372 | 45.907
-0.01 | 11.221 | 25.623 | 52.655
0 | 13.7 | 30.491 | 59.87
0.01 | 16.523 | 35.773 | 67.5
0.02 | 19.628 | 41.528 | 75.52
0.03 | 23.145 | 47.967 | 84.18
0.04 | 26.947 | 54.77 | 92.85
0.05 | 31.078 | 61.95 | 102.2
0.06 | 35.495 | 69.71 | 111.8
0.07 | 40.151 | 77.76 | 121.68
0.08 | 44.944 | 86.26 | 131.76
0.09 | 49.852 | 95.11 | 142.21
0.1 | 54.903 | 104.22 | 152.88
0.11 | 59.83 | 113.68 | 163.77
0.12 | 65.08 | 123.34 | 174.93
0.13 | 70.19 | 133.36 | 186.07
0.14 | 75.31 | 143.54 | 197.53
0.15 | 80.27 | 153.84 | 209.11
0.16 | 85.11 | 164.39 | 220.82
0.17 | 89.7 | 175.07 | 232.6
0.18 | 94.12 | 185.92 | 244.21
0.19 | 98.5 | 196.89 | 256.28
0.2 | 102.7 | 207.97 | 268.27
0.21 | 106.93 | 219 | 280.41
0.22 | 110.56 | 230.3 | 292.41
0.23 | 113.97 | 241.63 | 304.45
0.24 | 117.3 | 252.91 | 316.55
0.25 | 120.6 | 264.39 | 328.7
0.26 | 123.82 | 275.61 | 340.69
0.27 | 126.75 | 286.9 | 352.54
0.28 | 129.25 | 298.14 | 364.53
0.29 | 131.6 | 309.44 | 376.45
0.3 | 134.04 | 320.74 | 388.34
0.31 | 136.33 | 331.91 | 400.14
0.32 | 138.48 | 342.94 | 411.66
0.33 | 140.53 | 353.94 | 423.31
0.34 | 142.08 | 364.87 | 434.73
0.35 | 143.85 | 375.52 | 446.12
0.36 | 145.36 | 386.23 | 457.3
0.37 | 147.23 | 396.83 | 468.46
0.38 | 148.45 | 407.13 | 479.4
0.39 | 149.68 | 417.36 | 490.18
0.4 | 150.92 | 427.31 | 500.82
0.41 | 152.5 | 437.16 | 511.15
0.42 | 153.52 | 446.79 | 521.64
0.43 | 154.29 | 456.25 | 531.71
0.44 | 155.39 | 465.39 | 541.59
0.45 | 156.27 | 474.31 | 551.41
0.46 | 157.49 | 483.11 | 560.79
0.47 | 158.29 | 491.45 | 570.2
0.48 | 158.63 | 499.6 | 578.9
0.49 | 159.67 | 507.56 | 587.8
0.5 | 160.59 | 515.2 | 596.5

## Tranconductance (mS-mm)
VGS (V) | VDS = 0.100 V | VDS = 0.500 V | VDS = 0.900 V
-0.75 | -0.00258 | -0.00919 | -0.0297
-0.74 | -0.002495 | -0.01063 | -0.0292
-0.73 | -0.00254 | -0.00884 | -0.03025
-0.72 | -0.00252 | -0.00755 | -0.0256
-0.71 | -0.002355 | -0.009335 | -0.02075
-0.7 | -0.002424 | -0.00829 | -0.02675
-0.69 | -0.002445 | -0.00813 | -0.023
-0.68 | -0.0023365 | -0.008165 | -0.02075
-0.67 | -0.0022125 | -0.0079 | -0.02495
-0.66 | -0.0019115 | -0.00791 | -0.02325
-0.65 | -0.0018415 | -0.00803 | -0.0224
-0.64 | -0.001869 | -0.00679 | -0.02065
-0.63 | -0.0016115 | -0.00581 | -0.02125
-0.62 | -0.001679 | -0.00682 | -0.0199
-0.61 | -0.001561 | -0.00669 | -0.0197
-0.6 | -0.001311 | -0.00638 | -0.01735
-0.59 | -0.0015085 | -0.00589 | -0.0162
-0.58 | -0.0014405 | -0.00496 | -0.02115
-0.57 | -0.0015475 | -0.00538 | -0.01905
-0.56 | -0.001464 | -0.005395 | -0.0174
-0.55 | -0.0011695 | -0.00453 | -0.01788
-0.54 | -0.0012475 | -0.004355 | -0.01454
-0.53 | -0.0011835 | -0.00473 | -0.012715
-0.52 | -0.001068 | -0.004385 | -0.01382
-0.51 | -0.000911 | -0.0041 | -0.01324
-0.5 | -0.0008955 | -0.00428 | -0.01283
-0.49 | -0.00077 | -0.00374 | -0.011595
-0.48 | -0.0006245 | -0.00347 | -0.010845
-0.47 | -0.0006345 | -0.00245 | -0.010925
-0.46 | -0.0004145 | -0.001605 | -0.007375
-0.45 | -0.0001075 | -0.00188 | -0.00418
-0.44 | 0.000166 | -0.000965 | -0.001145
-0.43 | 0.000528 | 0.000725 | 0.00153
-0.42 | 0.0009765 | 0.002535 | 0.00688
-0.41 | 0.0016515 | 0.00488 | 0.01524
-0.4 | 0.002589 | 0.00773 | 0.02493
-0.39 | 0.0039045 | 0.012005 | 0.04099
-0.38 | 0.0057115 | 0.017275 | 0.06155
-0.37 | 0.0082075 | 0.02491 | 0.093175
-0.36 | 0.0122075 | 0.03588 | 0.130345
-0.35 | 0.017112 | 0.05117 | 0.1834
-0.34 | 0.022935 | 0.07131 | 0.25825
-0.33 | 0.031875 | 0.09971 | 0.36175
-0.32 | 0.044335 | 0.146185 | 0.5122
-0.31 | 0.06135 | 0.201695 | 0.718
-0.3 | 0.08481 | 0.2695 | 0.9996
-0.29 | 0.11659 | 0.36925 | 1.4059
-0.28 | 0.17699 | 0.51215 | 1.92485
-0.27 | 0.23964 | 0.70415 | 2.636
-0.26 | 0.3099 | 0.9652 | 3.5935
-0.25 | 0.42335 | 1.32195 | 4.9705
-0.24 | 0.58275 | 1.85285 | 6.7775
-0.23 | 0.79465 | 2.46275 | 9.0155
-0.22 | 1.0764 | 3.287 | 12.1655
-0.21 | 1.515 | 4.5085 | 16.5565
-0.2 | 2.0456 | 6.084 | 22.198
-0.19 | 2.7105 | 8.2395 | 29.765
-0.18 | 3.6415 | 10.846 | 39.315
-0.17 | 4.874 | 14.5715 | 50.82
-0.16 | 6.5765 | 19.31 | 66.225
-0.15 | 8.8535 | 25.395 | 85.445
-0.14 | 11.6985 | 33.685 | 107.915
-0.13 | 15.3845 | 43.68 | 135.485
-0.12 | 20.3695 | 56.39 | 169.205
-0.11 | 26.965 | 71.78 | 205.25
-0.1 | 34.86 | 92.195 | 246.4
-0.09 | 45.1 | 115.825 | 290.4
-0.08 | 57.71 | 142.525 | 330.7
-0.07 | 72.45 | 175.7 | 381.7
-0.06 | 91.43 | 215.75 | 440.7
-0.05 | 111.19 | 254.4 | 491.3
-0.04 | 135.49 | 297.55 | 541.85
-0.03 | 164.55 | 349.2 | 589
-0.02 | 194.9 | 399.6 | 641.6
-0.01 | 229.7 | 455.95 | 698.15
0 | 265.1 | 507.5 | 742.25
0.01 | 296.4 | 551.85 | 782.5
0.02 | 331.1 | 609.7 | 834
0.03 | 365.95 | 662.1 | 866.5
0.04 | 396.65 | 699.15 | 901
0.05 | 427.4 | 747 | 947.5
0.06 | 453.65 | 790.5 | 974
0.07 | 472.45 | 827.5 | 998
0.08 | 485.05 | 867.5 | 1026.5
0.09 | 497.95 | 898 | 1056
0.1 | 498.9 | 928.5 | 1078
0.11 | 508.85 | 956 | 1102.5
0.12 | 518 | 984 | 1115
0.13 | 511.5 | 1010 | 1130
0.14 | 504 | 1024 | 1152
0.15 | 490 | 1042.5 | 1164.5
0.16 | 471.5 | 1061.5 | 1174.5
0.17 | 450.5 | 1076.5 | 1169.5
0.18 | 440 | 1091 | 1184
0.19 | 429 | 1102.5 | 1203
0.2 | 421.5 | 1105.5 | 1206.5
0.21 | 393 | 1116.5 | 1207
0.22 | 352 | 1131.5 | 1202
0.23 | 337 | 1130.5 | 1207
0.24 | 331.5 | 1138 | 1212.5
0.25 | 326 | 1135 | 1207
0.26 | 307.5 | 1125.5 | 1192
0.27 | 271.5 | 1126.5 | 1192
0.28 | 242.5 | 1127 | 1195.5
0.29 | 239.5 | 1130 | 1190.5
0.3 | 236.5 | 1123.5 | 1184.5
0.31 | 222 | 1110 | 1166
0.32 | 210 | 1101.5 | 1158.5
0.33 | 180 | 1096.5 | 1153.5
0.34 | 166 | 1079 | 1140.5
0.35 | 164 | 1068 | 1128.5
0.36 | 169 | 1065.5 | 1117
0.37 | 154.5 | 1045 | 1105
0.38 | 122.5 | 1026.5 | 1086
0.39 | 123.5 | 1009 | 1071
0.4 | 141 | 990 | 1048.5
0.41 | 130 | 974 | 1041
0.42 | 89.5 | 954.5 | 1028
0.43 | 93.5 | 930 | 997.5
0.44 | 99 | 903 | 985
0.45 | 105 | 886 | 960
0.46 | 101 | 857 | 939.5
0.47 | 57 | 824.5 | 905.5
0.48 | 69 | 805.5 | 880
0.49 | 98 | 780 | 880
0.5 | 92 | 764 | 870