## IDS-VDS Characteristic (mA-mm)
VGS (V) | VDS = 0.100 V | VDS = 0.500 V | VDS = 0.900 V
-0.75 | 0.0006289 | 0.0027327 | 0.009071
-0.74 | 0.0006028 | 0.0026183 | 0.008825
-0.73 | 0.0005777 | 0.0025192 | 0.008533
-0.72 | 0.0005496 | 0.002437 | 0.008264
-0.71 | 0.0005284 | 0.0023419 | 0.008049
-0.7 | 0.0005022 | 0.002241 | 0.007809
-0.69 | 0.00047743 | 0.0021815 | 0.007545
-0.68 | 0.00045588 | 0.0021085 | 0.007378
-0.67 | 0.00043125 | 0.0020161 | 0.007095
-0.66 | 0.00041619 | 0.001955 | 0.006892
-0.65 | 0.00039699 | 0.001879 | 0.006688
-0.64 | 0.00037923 | 0.0018215 | 0.00647
-0.63 | 0.00036058 | 0.0017508 | 0.006292
-0.62 | 0.00034302 | 0.0016927 | 0.006099
-0.61 | 0.00032559 | 0.0016249 | 0.005928
-0.6 | 0.00031286 | 0.0015545 | 0.005709
-0.59 | 0.00029674 | 0.0014959 | 0.005516
-0.58 | 0.00028481 | 0.0014506 | 0.005367
-0.57 | 0.00027006 | 0.001382 | 0.005201
-0.56 | 0.00025736 | 0.0013389 | 0.005045
-0.55 | 0.00024593 | 0.0012834 | 0.004844
-0.54 | 0.00023378 | 0.0012402 | 0.0047343
-0.53 | 0.00022332 | 0.0011963 | 0.0045801
-0.52 | 0.00021192 | 0.0011485 | 0.0044227
-0.51 | 0.00020344 | 0.0011123 | 0.0043061
-0.5 | 0.00019421 | 0.0010722 | 0.0041878
-0.49 | 0.00018738 | 0.0010381 | 0.0040465
-0.48 | 0.00017979 | 0.0010084 | 0.0039463
-0.47 | 0.00017374 | 0.0009815 | 0.0038472
-0.46 | 0.00016934 | 0.000959 | 0.0037638
-0.45 | 0.00016726 | 0.0009424 | 0.0037117
-0.44 | 0.00016633 | 0.000932 | 0.0036632
-0.43 | 0.00016943 | 0.0009351 | 0.0036573
-0.42 | 0.00017772 | 0.0009511 | 0.003681
-0.41 | 0.00019117 | 0.0009863 | 0.0038048
-0.4 | 0.00021364 | 0.0010434 | 0.0040241
-0.39 | 0.0002466 | 0.0011445 | 0.0043524
-0.38 | 0.00029504 | 0.0012851 | 0.0048373
-0.37 | 0.00036284 | 0.0014975 | 0.0055741
-0.36 | 0.00046148 | 0.0017902 | 0.006697
-0.35 | 0.000613 | 0.0022228 | 0.008195
-0.34 | 0.0008098 | 0.0028388 | 0.010363
-0.33 | 0.0010788 | 0.0036822 | 0.013427
-0.32 | 0.0014572 | 0.0048563 | 0.017715
-0.31 | 0.0019765 | 0.00665 | 0.023827
-0.3 | 0.0027104 | 0.008941 | 0.032314
-0.29 | 0.003711 | 0.01215 | 0.043816
-0.28 | 0.0050948 | 0.016532 | 0.06054
-0.27 | 0.007298 | 0.022602 | 0.08307
-0.26 | 0.009971 | 0.030934 | 0.11408
-0.25 | 0.013584 | 0.042111 | 0.15508
-0.24 | 0.018612 | 0.0579 | 0.21368
-0.23 | 0.025534 | 0.07923 | 0.29132
-0.22 | 0.034863 | 0.10802 | 0.39736
-0.21 | 0.047604 | 0.14655 | 0.53811
-0.2 | 0.06567 | 0.19929 | 0.7318
-0.19 | 0.0895 | 0.26978 | 0.9804
-0.18 | 0.12125 | 0.36618 | 1.3284
-0.17 | 0.16371 | 0.49185 | 1.7759
-0.16 | 0.22088 | 0.6608 | 2.3509
-0.15 | 0.29741 | 0.8837 | 3.1147
-0.14 | 0.40057 | 1.1789 | 4.0569
-0.13 | 0.53583 | 1.5625 | 5.2691
-0.12 | 0.7157 | 2.0585 | 6.798
-0.11 | 0.951 | 2.7028 | 8.658
-0.1 | 1.2601 | 3.5218 | 10.869
-0.09 | 1.6611 | 4.5696 | 13.564
-0.08 | 2.1759 | 5.856 | 16.651
-0.07 | 2.8313 | 7.444 | 20.229
-0.06 | 3.648 | 9.408 | 24.303
-0.05 | 4.6872 | 11.755 | 28.926
-0.04 | 5.902 | 14.534 | 33.985
-0.03 | 7.421 | 17.727 | 39.665
-0.02 | 9.234 | 21.497 | 45.765
-0.01 | 11.372 | 25.751 | 52.35
0 | 13.845 | 30.631 | 59.68
0.01 | 16.681 | 35.813 | 67.21
0.02 | 19.815 | 41.649 | 75.08
0.03 | 23.319 | 47.993 | 83.67
0.04 | 27.178 | 54.719 | 92.4
0.05 | 31.231 | 61.91 | 101.32
0.06 | 35.621 | 69.51 | 110.92
0.07 | 40.269 | 77.65 | 120.74
0.08 | 45.017 | 85.99 | 130.82
0.09 | 49.92 | 94.78 | 141.2
0.1 | 54.924 | 103.79 | 151.56
0.11 | 59.85 | 113.12 | 162.38
0.12 | 64.96 | 122.74 | 173.45
0.13 | 70.03 | 132.56 | 184.61
0.14 | 75 | 142.7 | 195.75
0.15 | 79.89 | 152.94 | 207.19
0.16 | 84.74 | 163.43 | 218.81
0.17 | 89.26 | 173.85 | 230.45
0.18 | 93.66 | 184.62 | 242.1
0.19 | 97.88 | 195.45 | 253.74
0.2 | 102.04 | 206.3 | 265.74
0.21 | 105.96 | 217.57 | 277.67
0.22 | 109.73 | 228.56 | 289.59
0.23 | 113.1 | 239.69 | 301.66
0.24 | 116.43 | 250.85 | 313.4
0.25 | 119.45 | 262.21 | 325.57
0.26 | 122.54 | 273.25 | 337.49
0.27 | 125.26 | 284.53 | 349.37
0.28 | 127.95 | 295.75 | 361.13
0.29 | 130.34 | 306.8 | 372.96
0.3 | 132.7 | 318.09 | 384.81
0.31 | 134.8 | 328.95 | 396.53
0.32 | 136.85 | 340.01 | 408.15
0.33 | 138.83 | 350.96 | 419.64
0.34 | 140.57 | 361.79 | 431.02
0.35 | 142.34 | 372.5 | 442.44
0.36 | 143.82 | 382.96 | 453.64
0.37 | 145.28 | 393.59 | 464.86
0.38 | 146.79 | 403.83 | 475.64
0.39 | 147.89 | 414 | 486.49
0.4 | 149.26 | 423.84 | 497.16
0.41 | 150.29 | 433.7 | 507.64
0.42 | 151.5 | 443.44 | 518.14
0.43 | 152.5 | 452.81 | 528.19
0.44 | 153.45 | 462.03 | 538.19
0.45 | 154.36 | 470.82 | 548.04
0.46 | 155.24 | 479.66 | 557.62
0.47 | 156.15 | 488.13 | 567.01
0.48 | 156.87 | 496.34 | 575.8
0.49 | 157.71 | 504.38 | 585
0.5 | 158.41 | 511.97 | 594

## Tranconductance (mS-mm)
VGS (V) | VDS = 0.100 V | VDS = 0.500 V | VDS = 0.900 V
-0.75 | -0.00261 | -0.01144 | -0.0246
-0.74 | -0.00256 | -0.010675 | -0.0269
-0.73 | -0.00266 | -0.009065 | -0.02805
-0.72 | -0.002465 | -0.008865 | -0.0242
-0.71 | -0.00237 | -0.0098 | -0.02275
-0.7 | -0.0025485 | -0.00802 | -0.0252
-0.69 | -0.002316 | -0.006625 | -0.02155
-0.68 | -0.002309 | -0.00827 | -0.0225
-0.67 | -0.0019845 | -0.007675 | -0.0243
-0.66 | -0.001713 | -0.006855 | -0.02035
-0.65 | -0.001848 | -0.006675 | -0.0211
-0.64 | -0.0018205 | -0.00641 | -0.0198
-0.63 | -0.0018105 | -0.00644 | -0.01855
-0.62 | -0.0017495 | -0.006295 | -0.0182
-0.61 | -0.001508 | -0.00691 | -0.0195
-0.6 | -0.0014425 | -0.00645 | -0.0206
-0.59 | -0.0014025 | -0.005195 | -0.0171
-0.58 | -0.001334 | -0.005695 | -0.01575
-0.57 | -0.0013725 | -0.005585 | -0.0161
-0.56 | -0.0012065 | -0.00493 | -0.01785
-0.55 | -0.001179 | -0.004935 | -0.015535
-0.54 | -0.0011305 | -0.004355 | -0.013195
-0.53 | -0.001093 | -0.004585 | -0.01558
-0.52 | -0.000994 | -0.0042 | -0.0137
-0.51 | -0.0008855 | -0.003815 | -0.011745
-0.5 | -0.000803 | -0.00371 | -0.01298
-0.49 | -0.000721 | -0.00319 | -0.012075
-0.48 | -0.000682 | -0.00283 | -0.009965
-0.47 | -0.0005225 | -0.00247 | -0.009125
-0.46 | -0.000324 | -0.001955 | -0.006775
-0.45 | -0.0001505 | -0.00135 | -0.00503
-0.44 | 0.0001085 | -0.000365 | -0.00272
-0.43 | 0.0005695 | 0.000955 | 0.00089
-0.42 | 0.001087 | 0.00256 | 0.007375
-0.41 | 0.001796 | 0.004615 | 0.017155
-0.4 | 0.0027715 | 0.00791 | 0.02738
-0.39 | 0.00407 | 0.012085 | 0.04066
-0.38 | 0.005812 | 0.01765 | 0.061085
-0.37 | 0.008322 | 0.025255 | 0.092985
-0.36 | 0.012508 | 0.036265 | 0.131045
-0.35 | 0.017416 | 0.05243 | 0.1833
-0.34 | 0.02329 | 0.07297 | 0.2616
-0.33 | 0.03237 | 0.100875 | 0.3676
-0.32 | 0.044885 | 0.14839 | 0.52
-0.31 | 0.06266 | 0.204235 | 0.72995
-0.3 | 0.086725 | 0.275 | 0.99945
-0.29 | 0.11922 | 0.37955 | 1.4113
-0.28 | 0.17935 | 0.5226 | 1.9627
-0.27 | 0.24381 | 0.7201 | 2.677
-0.26 | 0.3143 | 0.97545 | 3.6005
-0.25 | 0.43205 | 1.3483 | 4.98
-0.24 | 0.5975 | 1.85595 | 6.812
-0.23 | 0.81255 | 2.506 | 9.184
-0.22 | 1.1035 | 3.366 | 12.3395
-0.21 | 1.54035 | 4.5635 | 16.722
-0.2 | 2.0948 | 6.1615 | 22.1145
-0.19 | 2.779 | 8.3445 | 29.83
-0.18 | 3.7105 | 11.1035 | 39.775
-0.17 | 4.9815 | 14.731 | 51.125
-0.16 | 6.685 | 19.5925 | 66.94
-0.15 | 8.9845 | 25.905 | 85.3
-0.14 | 11.921 | 33.94 | 107.72
-0.13 | 15.7565 | 43.98 | 137.055
-0.12 | 20.7585 | 57.015 | 169.445
-0.11 | 27.22 | 73.165 | 203.55
-0.1 | 35.505 | 93.34 | 245.3
-0.09 | 45.79 | 116.71 | 289.1
-0.08 | 58.51 | 143.72 | 333.25
-0.07 | 73.605 | 177.6 | 382.6
-0.06 | 92.795 | 215.55 | 434.85
-0.05 | 112.7 | 256.3 | 484.1
-0.04 | 136.69 | 298.6 | 536.95
-0.03 | 166.6 | 348.15 | 589
-0.02 | 197.55 | 401.2 | 634.25
-0.01 | 230.55 | 456.7 | 695.75
0 | 265.45 | 503.1 | 743
0.01 | 298.5 | 550.9 | 770
0.02 | 331.9 | 609 | 823
0.03 | 368.15 | 653.5 | 866
0.04 | 395.6 | 695.85 | 882.5
0.05 | 422.15 | 739.55 | 926
0.06 | 451.9 | 787 | 971
0.07 | 469.8 | 824 | 995
0.08 | 482.55 | 856.5 | 1023
0.09 | 495.35 | 890 | 1037
0.1 | 496.5 | 917 | 1059
0.11 | 501.8 | 947.5 | 1094.5
0.12 | 509 | 972 | 1111.5
0.13 | 502 | 998 | 1115
0.14 | 493 | 1019 | 1129
0.15 | 487 | 1036.5 | 1153
0.16 | 468.5 | 1045.5 | 1163
0.17 | 446 | 1059.5 | 1164.5
0.18 | 431 | 1080 | 1164.5
0.19 | 419 | 1084 | 1182
0.2 | 404 | 1106 | 1196.5
0.21 | 384.5 | 1113 | 1192.5
0.22 | 357 | 1106 | 1199.5
0.23 | 335 | 1114.5 | 1190.5
0.24 | 317.5 | 1126 | 1195.5
0.25 | 305.5 | 1120 | 1204.5
0.26 | 290.5 | 1116 | 1190
0.27 | 270.5 | 1125 | 1182
0.28 | 254 | 1113.5 | 1179.5
0.29 | 237.5 | 1117 | 1184
0.3 | 223 | 1107.5 | 1178.5
0.31 | 207.5 | 1096 | 1167
0.32 | 201.5 | 1100.5 | 1155.5
0.33 | 186 | 1089 | 1143.5
0.34 | 175.5 | 1077 | 1140
0.35 | 162.5 | 1058.5 | 1131
0.36 | 147 | 1054.5 | 1121
0.37 | 148.5 | 1043.5 | 1100
0.38 | 130.5 | 1020.5 | 1081.5
0.39 | 123.5 | 1000.5 | 1076
0.4 | 120 | 985 | 1057.5
0.41 | 112 | 980 | 1049
0.42 | 110.5 | 955.5 | 1027.5
0.43 | 97.5 | 929.5 | 1002.5
0.44 | 93 | 900.5 | 992.5
0.45 | 89.5 | 881.5 | 971.5
0.46 | 89.5 | 865.5 | 948.5
0.47 | 81.5 | 834 | 909
0.48 | 78 | 812.5 | 899.5
0.49 | 77 | 781.5 | 910
0.5 | 70 | 759 | 900