## IDS-VDS Characteristic (mA-mm)
VGS (V) | VDS = 0.100 V | VDS = 0.500 V | VDS = 0.900 V
-0.75 | 0.0006812 | 0.0029955 | 0.010288
-0.74 | 0.0006479 | 0.0029095 | 0.009947
-0.73 | 0.0006197 | 0.0027876 | 0.009633
-0.72 | 0.0005898 | 0.0027092 | 0.009314
-0.71 | 0.0005664 | 0.0026145 | 0.009015
-0.7 | 0.0005414 | 0.0025041 | 0.008803
-0.69 | 0.0005173 | 0.0024087 | 0.008545
-0.68 | 0.00049059 | 0.0023187 | 0.008208
-0.67 | 0.00046644 | 0.0022307 | 0.007984
-0.66 | 0.00044548 | 0.0021481 | 0.007726
-0.65 | 0.00042646 | 0.0020688 | 0.007451
-0.64 | 0.00040495 | 0.0019909 | 0.007245
-0.63 | 0.000385 | 0.001908 | 0.007034
-0.62 | 0.00036748 | 0.0018231 | 0.006772
-0.61 | 0.00035118 | 0.0017568 | 0.006584
-0.6 | 0.00033398 | 0.0016901 | 0.00639
-0.59 | 0.00031796 | 0.0016225 | 0.006187
-0.58 | 0.00030213 | 0.0015733 | 0.005964
-0.57 | 0.00028695 | 0.0015157 | 0.005796
-0.56 | 0.00027476 | 0.0014636 | 0.005572
-0.55 | 0.00026166 | 0.00141 | 0.005411
-0.54 | 0.00024926 | 0.0013648 | 0.005242
-0.53 | 0.00023725 | 0.0013052 | 0.00507
-0.52 | 0.00022499 | 0.0012539 | 0.0049021
-0.51 | 0.00021534 | 0.0012112 | 0.0047467
-0.5 | 0.00020581 | 0.0011603 | 0.0045826
-0.49 | 0.00019871 | 0.0011278 | 0.0044637
-0.48 | 0.00019052 | 0.0010944 | 0.0043309
-0.47 | 0.00018486 | 0.0010593 | 0.0042262
-0.46 | 0.00018041 | 0.0010322 | 0.0041259
-0.45 | 0.00017686 | 0.001011 | 0.0040454
-0.44 | 0.00017641 | 0.0009998 | 0.0039977
-0.43 | 0.00017779 | 0.0010013 | 0.0039619
-0.42 | 0.00018485 | 0.0010108 | 0.004019
-0.41 | 0.00019899 | 0.0010389 | 0.0041208
-0.4 | 0.0002215 | 0.0011024 | 0.0043142
-0.39 | 0.00025388 | 0.0011969 | 0.0046626
-0.38 | 0.00030306 | 0.0013404 | 0.0051471
-0.37 | 0.00037319 | 0.0015541 | 0.005954
-0.36 | 0.00047185 | 0.0018645 | 0.006992
-0.35 | 0.0006401 | 0.0023003 | 0.008535
-0.34 | 0.0008428 | 0.0029214 | 0.010785
-0.33 | 0.0011236 | 0.0037805 | 0.013841
-0.32 | 0.0015146 | 0.0049646 | 0.018287
-0.31 | 0.0020431 | 0.006773 | 0.024438
-0.3 | 0.0028069 | 0.0091 | 0.033115
-0.29 | 0.0038394 | 0.01229 | 0.044876
-0.28 | 0.0052777 | 0.016716 | 0.06177
-0.27 | 0.00742 | 0.022884 | 0.08452
-0.26 | 0.010162 | 0.031275 | 0.11612
-0.25 | 0.013856 | 0.04277 | 0.15937
-0.24 | 0.018966 | 0.05886 | 0.21716
-0.23 | 0.025903 | 0.0805 | 0.29699
-0.22 | 0.035342 | 0.10949 | 0.40599
-0.21 | 0.04816 | 0.14945 | 0.54834
-0.2 | 0.06655 | 0.20247 | 0.7449
-0.19 | 0.0906 | 0.2736 | 1.0028
-0.18 | 0.12302 | 0.3699 | 1.349
-0.17 | 0.16623 | 0.49869 | 1.8024
-0.16 | 0.225 | 0.67 | 2.3979
-0.15 | 0.30164 | 0.8951 | 3.1531
-0.14 | 0.40698 | 1.1949 | 4.1306
-0.13 | 0.54467 | 1.5807 | 5.368
-0.12 | 0.7241 | 2.088 | 6.898
-0.11 | 0.9611 | 2.7351 | 8.757
-0.1 | 1.2741 | 3.5576 | 10.965
-0.09 | 1.6862 | 4.6128 | 13.71
-0.08 | 2.2035 | 5.912 | 16.801
-0.07 | 2.8672 | 7.522 | 20.426
-0.06 | 3.6953 | 9.49 | 24.493
-0.05 | 4.7327 | 11.835 | 29.072
-0.04 | 5.944 | 14.599 | 34.169
-0.03 | 7.477 | 17.845 | 39.78
-0.02 | 9.304 | 21.6 | 45.923
-0.01 | 11.438 | 25.872 | 52.426
0 | 13.923 | 30.701 | 59.69
0.01 | 16.725 | 35.919 | 67.22
0.02 | 19.883 | 41.741 | 75.06
0.03 | 23.402 | 48.051 | 83.54
0.04 | 27.22 | 54.737 | 92.28
0.05 | 31.293 | 61.83 | 101.18
0.06 | 35.682 | 69.55 | 110.67
0.07 | 40.286 | 77.48 | 120.44
0.08 | 44.998 | 85.91 | 130.44
0.09 | 49.941 | 94.58 | 140.7
0.1 | 54.918 | 103.54 | 151.06
0.11 | 59.75 | 112.91 | 161.85
0.12 | 64.88 | 122.4 | 172.85
0.13 | 69.99 | 132.28 | 183.89
0.14 | 74.88 | 142.22 | 195.09
0.15 | 79.66 | 152.42 | 206.33
0.16 | 84.31 | 162.83 | 217.91
0.17 | 88.89 | 173.33 | 229.43
0.18 | 93.32 | 183.94 | 241.03
0.19 | 97.68 | 194.72 | 252.58
0.2 | 101.72 | 205.63 | 264.5
0.21 | 105.49 | 216.49 | 276.49
0.22 | 109.02 | 227.57 | 288.26
0.23 | 112.5 | 238.73 | 300.24
0.24 | 115.83 | 249.84 | 311.92
0.25 | 119.19 | 261.03 | 323.95
0.26 | 122.19 | 272.01 | 335.75
0.27 | 124.78 | 283.23 | 347.59
0.28 | 127.13 | 294.29 | 359.44
0.29 | 129.54 | 305.37 | 371.1
0.3 | 131.83 | 316.56 | 382.9
0.31 | 134.37 | 327.48 | 394.55
0.32 | 136.27 | 338.4 | 406.17
0.33 | 138.03 | 349.3 | 417.55
0.34 | 139.67 | 360.04 | 429
0.35 | 141.58 | 370.62 | 440.28
0.36 | 143.33 | 381.27 | 451.42
0.37 | 144.64 | 391.69 | 462.66
0.38 | 145.74 | 401.95 | 473.37
0.39 | 147.09 | 412.08 | 484.25
0.4 | 148.85 | 421.85 | 494.85
0.41 | 149.78 | 431.78 | 505.35
0.42 | 150.53 | 441.38 | 515.81
0.43 | 151.55 | 450.72 | 525.85
0.44 | 152.64 | 459.94 | 535.87
0.45 | 153.97 | 468.82 | 545.58
0.46 | 154.6 | 477.61 | 555.29
0.47 | 155.09 | 485.99 | 564.6
0.48 | 155.89 | 494.17 | 573.6
0.49 | 156.87 | 502.14 | 582.8
0.5 | 157.66 | 509.85 | 591.4

## Tranconductance (mS-mm)
VGS (V) | VDS = 0.100 V | VDS = 0.500 V | VDS = 0.900 V
-0.75 | -0.00333 | -0.0086 | -0.0341
-0.74 | -0.003075 | -0.010395 | -0.03275
-0.73 | -0.002905 | -0.010015 | -0.03165
-0.72 | -0.002665 | -0.008655 | -0.0309
-0.71 | -0.00242 | -0.010255 | -0.02555
-0.7 | -0.002455 | -0.01029 | -0.0235
-0.69 | -0.0025405 | -0.00927 | -0.02975
-0.68 | -0.002543 | -0.0089 | -0.02805
-0.67 | -0.0022555 | -0.00853 | -0.0241
-0.66 | -0.001999 | -0.008095 | -0.02665
-0.65 | -0.0020265 | -0.00786 | -0.02405
-0.64 | -0.002073 | -0.00804 | -0.02085
-0.63 | -0.0018735 | -0.00839 | -0.02365
-0.62 | -0.001691 | -0.00756 | -0.0225
-0.61 | -0.001675 | -0.00665 | -0.0191
-0.6 | -0.001661 | -0.006715 | -0.01985
-0.59 | -0.0015925 | -0.00584 | -0.0213
-0.58 | -0.0015505 | -0.00534 | -0.01955
-0.57 | -0.0013685 | -0.005485 | -0.0196
-0.56 | -0.0012645 | -0.005285 | -0.01925
-0.55 | -0.001275 | -0.00494 | -0.0165
-0.54 | -0.0012205 | -0.00524 | -0.01705
-0.53 | -0.0012135 | -0.005545 | -0.016995
-0.52 | -0.0010955 | -0.0047 | -0.016165
-0.51 | -0.000959 | -0.00468 | -0.015975
-0.5 | -0.0008315 | -0.00417 | -0.01415
-0.49 | -0.0007645 | -0.003295 | -0.012585
-0.48 | -0.0006925 | -0.003425 | -0.011875
-0.47 | -0.0005055 | -0.00311 | -0.01025
-0.46 | -0.0004 | -0.002415 | -0.00904
-0.45 | -0.0002 | -0.00162 | -0.00641
-0.44 | 4.65e-05 | -0.000485 | -0.004175
-0.43 | 0.000422 | 0.00055 | 0.001065
-0.42 | 0.00106 | 0.00188 | 0.007945
-0.41 | 0.0018325 | 0.00458 | 0.01476
-0.4 | 0.0027445 | 0.0079 | 0.02709
-0.39 | 0.004078 | 0.0119 | 0.041645
-0.38 | 0.0059655 | 0.01786 | 0.06457
-0.37 | 0.0084395 | 0.026205 | 0.092245
-0.36 | 0.0133455 | 0.03731 | 0.12905
-0.35 | 0.0185475 | 0.052845 | 0.18965
-0.34 | 0.024175 | 0.07401 | 0.2653
-0.33 | 0.03359 | 0.10216 | 0.3751
-0.32 | 0.045975 | 0.149625 | 0.52985
-0.31 | 0.064615 | 0.20677 | 0.7414
-0.3 | 0.089815 | 0.27585 | 1.0219
-0.29 | 0.12354 | 0.3808 | 1.43275
-0.28 | 0.17903 | 0.5297 | 1.9822
-0.27 | 0.244215 | 0.72795 | 2.7175
-0.26 | 0.3218 | 0.9943 | 3.7425
-0.25 | 0.4402 | 1.37925 | 5.052
-0.24 | 0.60235 | 1.8865 | 6.881
-0.23 | 0.8188 | 2.5315 | 9.4415
-0.22 | 1.11285 | 3.4475 | 12.5675
-0.21 | 1.5604 | 4.649 | 16.9455
-0.2 | 2.122 | 6.2075 | 22.723
-0.19 | 2.8235 | 8.3715 | 30.205
-0.18 | 3.7815 | 11.2545 | 39.98
-0.17 | 5.099 | 15.005 | 52.445
-0.16 | 6.7705 | 19.8205 | 67.535
-0.15 | 9.099 | 26.245 | 86.635
-0.14 | 12.1515 | 34.28 | 110.745
-0.13 | 15.856 | 44.655 | 138.37
-0.12 | 20.8215 | 57.72 | 169.45
-0.11 | 27.5 | 73.48 | 203.35
-0.1 | 36.255 | 93.885 | 247.65
-0.09 | 46.47 | 117.72 | 291.8
-0.08 | 59.05 | 145.46 | 335.8
-0.07 | 74.59 | 178.9 | 384.6
-0.06 | 93.275 | 215.65 | 432.3
-0.05 | 112.435 | 255.45 | 483.8
-0.04 | 137.215 | 300.5 | 535.4
-0.03 | 168 | 350.05 | 587.7
-0.02 | 198.05 | 401.35 | 632.3
-0.01 | 230.95 | 455.05 | 688.35
0 | 264.35 | 502.35 | 739.7
0.01 | 298 | 552 | 768.5
0.02 | 333.85 | 606.6 | 816
0.03 | 366.85 | 649.8 | 861
0.04 | 394.55 | 688.95 | 882
0.05 | 423.1 | 740.65 | 919.5
0.06 | 449.65 | 782.5 | 963
0.07 | 465.8 | 818 | 988.5
0.08 | 482.75 | 855 | 1013
0.09 | 496 | 881.5 | 1031
0.1 | 490.45 | 916.5 | 1057.5
0.11 | 498.1 | 943 | 1089.5
0.12 | 512 | 968.5 | 1102
0.13 | 500 | 991 | 1112
0.14 | 483.5 | 1007 | 1122
0.15 | 471.5 | 1030.5 | 1141
0.16 | 461.5 | 1045.5 | 1155
0.17 | 450.5 | 1055.5 | 1156
0.18 | 439.5 | 1069.5 | 1157.5
0.19 | 420 | 1084.5 | 1173.5
0.2 | 390.5 | 1088.5 | 1195.5
0.21 | 365 | 1097 | 1188
0.22 | 350.5 | 1112 | 1187.5
0.23 | 340.5 | 1113.5 | 1183
0.24 | 334.5 | 1115 | 1185.5
0.25 | 318 | 1108.5 | 1191.5
0.26 | 279.5 | 1110 | 1182
0.27 | 247 | 1114 | 1184.5
0.28 | 238 | 1107 | 1175.5
0.29 | 235 | 1113.5 | 1173
0.3 | 241.5 | 1105.5 | 1172.5
0.31 | 222 | 1092 | 1163.5
0.32 | 183 | 1091 | 1150
0.33 | 170 | 1082 | 1141.5
0.34 | 177.5 | 1066 | 1136.5
0.35 | 183 | 1061.5 | 1121
0.36 | 153 | 1053.5 | 1119
0.37 | 120.5 | 1034 | 1097.5
0.38 | 122.5 | 1019.5 | 1079.5
0.39 | 155.5 | 995 | 1074
0.4 | 134.5 | 985 | 1055
0.41 | 84 | 976.5 | 1048
0.42 | 88.5 | 947 | 1025
0.43 | 105.5 | 928 | 1003
0.44 | 121 | 905 | 986.5
0.45 | 98 | 883.5 | 971
0.46 | 56 | 858.5 | 951
0.47 | 64.5 | 828 | 915.5
0.48 | 89 | 807.5 | 910
0.49 | 88.5 | 784 | 890
0.5 | 79 | 771 | 860