## IDS-VDS Characteristic (mA-mm)
VGS (V) | VDS = 0.100 V | VDS = 0.500 V | VDS = 0.900 V
-0.75 | 0.0006639 | 0.002871 | 0.009847
-0.74 | 0.0006377 | 0.0027712 | 0.009542
-0.73 | 0.0006074 | 0.0026758 | 0.009262
-0.72 | 0.0005772 | 0.002582 | 0.008975
-0.71 | 0.0005531 | 0.0024791 | 0.008704
-0.7 | 0.000528 | 0.0023838 | 0.008401
-0.69 | 0.0005021 | 0.002314 | 0.008181
-0.68 | 0.0004791 | 0.0022326 | 0.007904
-0.67 | 0.00045279 | 0.0021487 | 0.007692
-0.66 | 0.00043389 | 0.0020632 | 0.007448
-0.65 | 0.00041518 | 0.0019963 | 0.007234
-0.64 | 0.00039541 | 0.0019368 | 0.00698
-0.63 | 0.00037207 | 0.0018376 | 0.006771
-0.62 | 0.00035581 | 0.0017753 | 0.00655
-0.61 | 0.00033856 | 0.0016986 | 0.006323
-0.6 | 0.00032455 | 0.0016354 | 0.006165
-0.59 | 0.00031369 | 0.0015717 | 0.005951
-0.58 | 0.00029932 | 0.0015165 | 0.005754
-0.57 | 0.00028593 | 0.0014591 | 0.005532
-0.56 | 0.0002678 | 0.0014084 | 0.005381
-0.55 | 0.00025678 | 0.0013519 | 0.00524
-0.54 | 0.00024305 | 0.0013056 | 0.005042
-0.53 | 0.00023227 | 0.0012603 | 0.0049338
-0.52 | 0.00022061 | 0.0012079 | 0.0047405
-0.51 | 0.00021122 | 0.0011699 | 0.0045885
-0.5 | 0.00019957 | 0.0011244 | 0.0044595
-0.49 | 0.00019246 | 0.001091 | 0.0043241
-0.48 | 0.00018692 | 0.0010502 | 0.004184
-0.47 | 0.00017915 | 0.0010208 | 0.0040915
-0.46 | 0.00017485 | 0.0009957 | 0.0040101
-0.45 | 0.00017278 | 0.0009786 | 0.0039573
-0.44 | 0.00017342 | 0.0009655 | 0.0038984
-0.43 | 0.00017786 | 0.0009733 | 0.0039213
-0.42 | 0.00018498 | 0.0009886 | 0.0039516
-0.41 | 0.00019888 | 0.0010181 | 0.0040716
-0.4 | 0.00021978 | 0.0010922 | 0.0042626
-0.39 | 0.00025422 | 0.00119 | 0.004594
-0.38 | 0.00030396 | 0.0013378 | 0.0050933
-0.37 | 0.00037493 | 0.0015544 | 0.005924
-0.36 | 0.00047654 | 0.0018688 | 0.007017
-0.35 | 0.0006452 | 0.0023103 | 0.008604
-0.34 | 0.00085 | 0.0029368 | 0.01089
-0.33 | 0.0011337 | 0.0038148 | 0.014149
-0.32 | 0.0015275 | 0.0050333 | 0.018646
-0.31 | 0.0020694 | 0.006882 | 0.024896
-0.3 | 0.0028295 | 0.009245 | 0.033821
-0.29 | 0.0038634 | 0.01256 | 0.046167
-0.28 | 0.0053095 | 0.017084 | 0.06337
-0.27 | 0.00758 | 0.023407 | 0.08694
-0.26 | 0.010352 | 0.031833 | 0.11893
-0.25 | 0.014095 | 0.043718 | 0.16384
-0.24 | 0.019285 | 0.06041 | 0.22402
-0.23 | 0.026372 | 0.08242 | 0.30345
-0.22 | 0.03595 | 0.11173 | 0.41548
-0.21 | 0.048959 | 0.1519 | 0.56402
-0.2 | 0.0677 | 0.20584 | 0.7664
-0.19 | 0.0917 | 0.27875 | 1.0351
-0.18 | 0.12486 | 0.37736 | 1.3915
-0.17 | 0.16763 | 0.50759 | 1.8529
-0.16 | 0.2273 | 0.6834 | 2.4556
-0.15 | 0.30594 | 0.9106 | 3.2492
-0.14 | 0.41152 | 1.2159 | 4.2571
-0.13 | 0.55041 | 1.6071 | 5.4906
-0.12 | 0.7347 | 2.124 | 7.066
-0.11 | 0.9773 | 2.7772 | 8.981
-0.1 | 1.2933 | 3.6221 | 11.258
-0.09 | 1.71 | 4.6968 | 14.023
-0.08 | 2.2324 | 6.013 | 17.142
-0.07 | 2.9021 | 7.647 | 20.885
-0.06 | 3.7376 | 9.629 | 25.044
-0.05 | 4.7926 | 12.047 | 29.754
-0.04 | 6.024 | 14.864 | 34.951
-0.03 | 7.566 | 18.152 | 40.593
-0.02 | 9.428 | 21.943 | 46.837
-0.01 | 11.544 | 26.294 | 53.548
0 | 14.091 | 31.17 | 60.83
0.01 | 16.934 | 36.458 | 68.52
0.02 | 20.084 | 42.351 | 76.48
0.03 | 23.652 | 48.741 | 85.04
0.04 | 27.531 | 55.581 | 93.89
0.05 | 31.663 | 62.8 | 103.18
0.06 | 36.055 | 70.59 | 112.74
0.07 | 40.758 | 78.73 | 122.52
0.08 | 45.513 | 87.23 | 132.72
0.09 | 50.509 | 95.93 | 143.18
0.1 | 55.513 | 105.11 | 153.79
0.11 | 60.51 | 114.5 | 164.71
0.12 | 65.65 | 124.3 | 175.63
0.13 | 70.67 | 134.23 | 186.97
0.14 | 75.68 | 144.24 | 198.32
0.15 | 80.57 | 154.68 | 209.78
0.16 | 85.43 | 165.24 | 221.53
0.17 | 90.06 | 175.87 | 233.1
0.18 | 94.48 | 186.79 | 244.94
0.19 | 98.75 | 197.51 | 256.83
0.2 | 102.86 | 208.67 | 268.79
0.21 | 106.83 | 219.87 | 280.73
0.22 | 110.56 | 231.03 | 292.81
0.23 | 114.13 | 242.16 | 304.82
0.24 | 117.57 | 253.41 | 316.89
0.25 | 120.64 | 264.82 | 329.02
0.26 | 123.56 | 276.06 | 340.77
0.27 | 126.33 | 287.33 | 352.98
0.28 | 129.01 | 298.5 | 364.79
0.29 | 131.68 | 309.76 | 376.62
0.3 | 133.9 | 321.04 | 388.63
0.31 | 136.05 | 332.18 | 400.32
0.32 | 138.07 | 343.34 | 411.99
0.33 | 139.98 | 354.14 | 423.71
0.34 | 141.98 | 365.11 | 435.13
0.35 | 143.66 | 375.82 | 446.38
0.36 | 145.12 | 386.51 | 457.69
0.37 | 146.59 | 397.02 | 468.86
0.38 | 148.29 | 407.34 | 479.85
0.39 | 149.51 | 417.6 | 490.7
0.4 | 150.72 | 427.54 | 501.18
0.41 | 151.82 | 437.4 | 511.75
0.42 | 152.76 | 447.05 | 522.24
0.43 | 154.26 | 456.55 | 532.48
0.44 | 155.09 | 465.8 | 542.44
0.45 | 155.85 | 474.72 | 552.12
0.46 | 156.79 | 483.56 | 561.83
0.47 | 157.67 | 491.96 | 570.9
0.48 | 158.61 | 500.26 | 580.2
0.49 | 159.29 | 508.16 | 589.2
0.5 | 159.86 | 515.8 | 597.8

## Tranconductance (mS-mm)
VGS (V) | VDS = 0.100 V | VDS = 0.500 V | VDS = 0.900 V
-0.75 | -0.00262 | -0.00998 | -0.0305
-0.74 | -0.002825 | -0.00976 | -0.02925
-0.73 | -0.003025 | -0.00946 | -0.02835
-0.72 | -0.002715 | -0.009835 | -0.0279
-0.71 | -0.00246 | -0.00991 | -0.0287
-0.7 | -0.00255 | -0.008255 | -0.02615
-0.69 | -0.002445 | -0.00756 | -0.02485
-0.68 | -0.0024655 | -0.008265 | -0.02445
-0.67 | -0.0022605 | -0.00847 | -0.0228
-0.66 | -0.0018805 | -0.00762 | -0.0229
-0.65 | -0.001924 | -0.00632 | -0.0234
-0.64 | -0.0021555 | -0.007935 | -0.02315
-0.63 | -0.00198 | -0.008075 | -0.0215
-0.62 | -0.0016755 | -0.00695 | -0.0224
-0.61 | -0.001563 | -0.006995 | -0.01925
-0.6 | -0.0012435 | -0.006345 | -0.0186
-0.59 | -0.0012615 | -0.005945 | -0.02055
-0.58 | -0.001388 | -0.00563 | -0.02095
-0.57 | -0.001576 | -0.005405 | -0.01865
-0.56 | -0.0014575 | -0.00536 | -0.0146
-0.55 | -0.0012375 | -0.00514 | -0.01695
-0.54 | -0.0012255 | -0.00458 | -0.01531
-0.53 | -0.001122 | -0.004885 | -0.015075
-0.52 | -0.0010525 | -0.00452 | -0.017265
-0.51 | -0.001052 | -0.004175 | -0.01405
-0.5 | -0.000938 | -0.003945 | -0.01322
-0.49 | -0.0006325 | -0.00371 | -0.013775
-0.48 | -0.0006655 | -0.00351 | -0.01163
-0.47 | -0.0006035 | -0.002725 | -0.008695
-0.46 | -0.0003185 | -0.00211 | -0.00671
-0.45 | -7.15e-05 | -0.00151 | -0.005585
-0.44 | 0.000254 | -0.000265 | -0.0018
-0.43 | 0.000578 | 0.001155 | 0.00266
-0.42 | 0.001051 | 0.00224 | 0.007515
-0.41 | 0.00174 | 0.00518 | 0.01555
-0.4 | 0.002767 | 0.008595 | 0.02612
-0.39 | 0.004209 | 0.01228 | 0.041535
-0.38 | 0.0060355 | 0.01822 | 0.0665
-0.37 | 0.008629 | 0.02655 | 0.096185
-0.36 | 0.0135135 | 0.037795 | 0.134
-0.35 | 0.018673 | 0.0534 | 0.19365
-0.34 | 0.024425 | 0.075225 | 0.27725
-0.33 | 0.033875 | 0.104825 | 0.3878
-0.32 | 0.046785 | 0.15336 | 0.53735
-0.31 | 0.0651 | 0.210585 | 0.75875
-0.3 | 0.0897 | 0.2839 | 1.06355
-0.29 | 0.124 | 0.39195 | 1.47745
-0.28 | 0.18583 | 0.54235 | 2.03865
-0.27 | 0.252125 | 0.73745 | 2.778
-0.26 | 0.32575 | 1.01555 | 3.845
-0.25 | 0.44665 | 1.42885 | 5.2545
-0.24 | 0.61385 | 1.9351 | 6.9805
-0.23 | 0.83325 | 2.566 | 9.573
-0.22 | 1.12935 | 3.474 | 13.0285
-0.21 | 1.5875 | 4.7055 | 17.546
-0.2 | 2.13705 | 6.3425 | 23.554
-0.19 | 2.858 | 8.576 | 31.255
-0.18 | 3.7965 | 11.442 | 40.89
-0.17 | 5.122 | 15.302 | 53.205
-0.16 | 6.9155 | 20.1505 | 69.815
-0.15 | 9.211 | 26.625 | 90.075
-0.14 | 12.2235 | 34.825 | 112.07
-0.13 | 16.159 | 45.405 | 140.445
-0.12 | 21.3445 | 58.505 | 174.52
-0.11 | 27.93 | 74.905 | 209.6
-0.1 | 36.635 | 95.98 | 252.1
-0.09 | 46.955 | 119.545 | 294.2
-0.08 | 59.605 | 147.51 | 343.1
-0.07 | 75.26 | 180.8 | 395.1
-0.06 | 94.525 | 220 | 443.45
-0.05 | 114.32 | 261.75 | 495.35
-0.04 | 138.67 | 305.25 | 541.95
-0.03 | 170.2 | 353.95 | 594.3
-0.02 | 198.9 | 407.1 | 647.75
-0.01 | 233.15 | 461.35 | 699.65
0 | 269.5 | 508.2 | 748.6
0.01 | 299.65 | 559.05 | 782.5
0.02 | 335.9 | 614.15 | 826
0.03 | 372.35 | 661.5 | 870.5
0.04 | 400.55 | 702.95 | 907
0.05 | 426.2 | 750.45 | 942.5
0.06 | 454.75 | 796.5 | 967
0.07 | 472.9 | 832 | 999
0.08 | 487.55 | 860 | 1033
0.09 | 500 | 894 | 1053.5
0.1 | 500.05 | 928.5 | 1076.5
0.11 | 506.85 | 959.5 | 1092
0.12 | 508 | 986.5 | 1113
0.13 | 501.5 | 997 | 1134.5
0.14 | 495 | 1022.5 | 1140.5
0.15 | 487.5 | 1050 | 1160.5
0.16 | 474.5 | 1059.5 | 1166
0.17 | 452.5 | 1077.5 | 1170.5
0.18 | 434.5 | 1082 | 1186.5
0.19 | 419 | 1094 | 1192.5
0.2 | 404 | 1118 | 1195
0.21 | 385 | 1118 | 1201
0.22 | 365 | 1114.5 | 1204.5
0.23 | 350.5 | 1119 | 1204
0.24 | 325.5 | 1133 | 1210
0.25 | 299.5 | 1132.5 | 1194
0.26 | 284.5 | 1125.5 | 1198
0.27 | 272.5 | 1122 | 1201
0.28 | 267.5 | 1121.5 | 1182
0.29 | 244.5 | 1127 | 1192
0.3 | 218.5 | 1121 | 1185
0.31 | 208.5 | 1115 | 1168
0.32 | 196.5 | 1098 | 1169.5
0.33 | 195.5 | 1088.5 | 1157
0.34 | 184 | 1084 | 1133.5
0.35 | 157 | 1070 | 1128
0.36 | 146.5 | 1060 | 1124
0.37 | 158.5 | 1041.5 | 1108
0.38 | 146 | 1029 | 1092
0.39 | 121.5 | 1010 | 1066.5
0.4 | 115.5 | 990 | 1052.5
0.41 | 102 | 975.5 | 1053
0.42 | 122 | 957.5 | 1036.5
0.43 | 116.5 | 937.5 | 1010
0.44 | 79.5 | 908.5 | 982
0.45 | 85 | 888 | 969.5
0.46 | 91 | 862 | 939
0.47 | 91 | 835 | 918.5
0.48 | 81 | 810 | 915
0.49 | 62.5 | 777 | 880
0.5 | 57 | 764 | 860