## IDS-VDS Characteristic (mA-mm)
VGS (V) | VDS = 0.100 V | VDS = 0.500 V | VDS = 0.900 V
-0.75 | 0.0006007 | 0.0026319 | 0.009022
-0.74 | 0.0005733 | 0.0025283 | 0.008762
-0.73 | 0.0005505 | 0.0024361 | 0.008474
-0.72 | 0.0005232 | 0.0023509 | 0.008237
-0.71 | 0.0005038 | 0.0022662 | 0.007966
-0.7 | 0.00047076 | 0.0021904 | 0.00769
-0.69 | 0.00045296 | 0.0020967 | 0.007447
-0.68 | 0.00043279 | 0.0020291 | 0.007267
-0.67 | 0.00041067 | 0.0019453 | 0.007047
-0.66 | 0.00039547 | 0.0018694 | 0.006835
-0.65 | 0.00037819 | 0.0018122 | 0.006609
-0.64 | 0.00035986 | 0.0017434 | 0.006359
-0.63 | 0.0003437 | 0.0016797 | 0.006217
-0.62 | 0.00032805 | 0.0016202 | 0.006038
-0.61 | 0.00031083 | 0.0015564 | 0.005807
-0.6 | 0.0002975 | 0.0014933 | 0.005654
-0.59 | 0.00028417 | 0.001446 | 0.005436
-0.58 | 0.0002673 | 0.0013876 | 0.005252
-0.57 | 0.00025608 | 0.0013258 | 0.00506
-0.56 | 0.00024455 | 0.001286 | 0.0049429
-0.55 | 0.00023231 | 0.0012386 | 0.0047611
-0.54 | 0.00022248 | 0.0011847 | 0.004611
-0.53 | 0.0002117 | 0.0011327 | 0.004491
-0.52 | 0.00020247 | 0.0010964 | 0.0043093
-0.51 | 0.00019438 | 0.001057 | 0.0041944
-0.5 | 0.00018586 | 0.0010209 | 0.0040672
-0.49 | 0.0001788 | 0.0009836 | 0.0039481
-0.48 | 0.00017298 | 0.0009578 | 0.0038288
-0.47 | 0.00016653 | 0.0009299 | 0.0037551
-0.46 | 0.00016237 | 0.0009103 | 0.003686
-0.45 | 0.00016194 | 0.0008984 | 0.0036183
-0.44 | 0.00016196 | 0.0008945 | 0.0036171
-0.43 | 0.00016565 | 0.0008946 | 0.0036287
-0.42 | 0.00017603 | 0.0009161 | 0.0037023
-0.41 | 0.00019058 | 0.0009582 | 0.003831
-0.4 | 0.00021424 | 0.0010291 | 0.0040719
-0.39 | 0.00024975 | 0.0011364 | 0.0044234
-0.38 | 0.00030053 | 0.0012983 | 0.0049999
-0.37 | 0.0003735 | 0.0015271 | 0.005825
-0.36 | 0.00047756 | 0.0018591 | 0.006989
-0.35 | 0.0006533 | 0.0023234 | 0.008675
-0.34 | 0.0008641 | 0.002978 | 0.011072
-0.33 | 0.0011542 | 0.0038843 | 0.014447
-0.32 | 0.0015545 | 0.0051485 | 0.019223
-0.31 | 0.0021147 | 0.00708 | 0.025825
-0.3 | 0.0028902 | 0.009559 | 0.034972
-0.29 | 0.0039433 | 0.012914 | 0.047917
-0.28 | 0.0054297 | 0.017609 | 0.06589
-0.27 | 0.007687 | 0.024116 | 0.09056
-0.26 | 0.010512 | 0.032836 | 0.12395
-0.25 | 0.01429 | 0.044874 | 0.16965
-0.24 | 0.01954 | 0.06214 | 0.23153
-0.23 | 0.026732 | 0.08484 | 0.31721
-0.22 | 0.03645 | 0.11476 | 0.42916
-0.21 | 0.049431 | 0.15602 | 0.5823
-0.2 | 0.06853 | 0.21186 | 0.7888
-0.19 | 0.09272 | 0.28549 | 1.0633
-0.18 | 0.12647 | 0.38799 | 1.4278
-0.17 | 0.17002 | 0.5194 | 1.8988
-0.16 | 0.22948 | 0.698 | 2.5196
-0.15 | 0.30819 | 0.9301 | 3.3094
-0.14 | 0.41396 | 1.2364 | 4.3412
-0.13 | 0.55432 | 1.6386 | 5.6
-0.12 | 0.7369 | 2.1639 | 7.188
-0.11 | 0.9825 | 2.8358 | 9.113
-0.1 | 1.2951 | 3.6742 | 11.432
-0.09 | 1.7109 | 4.7607 | 14.205
-0.08 | 2.2326 | 6.105 | 17.358
-0.07 | 2.9034 | 7.752 | 21.087
-0.06 | 3.7349 | 9.734 | 25.245
-0.05 | 4.7943 | 12.152 | 29.935
-0.04 | 6.028 | 15.007 | 35.218
-0.03 | 7.567 | 18.32 | 40.801
-0.02 | 9.422 | 22.127 | 47.071
-0.01 | 11.548 | 26.385 | 53.765
0 | 14.091 | 31.344 | 61.11
0.01 | 16.919 | 36.691 | 68.74
0.02 | 20.073 | 42.574 | 76.8
0.03 | 23.63 | 48.945 | 85.17
0.04 | 27.469 | 55.732 | 94.12
0.05 | 31.612 | 62.96 | 103.38
0.06 | 35.957 | 70.73 | 112.86
0.07 | 40.623 | 78.86 | 122.84
0.08 | 45.413 | 87.39 | 132.76
0.09 | 50.415 | 96.17 | 143.24
0.1 | 55.443 | 105.09 | 153.88
0.11 | 60.45 | 114.6 | 164.71
0.12 | 65.6 | 124.42 | 175.77
0.13 | 70.57 | 134.32 | 186.87
0.14 | 75.52 | 144.5 | 198.28
0.15 | 80.41 | 154.61 | 209.76
0.16 | 85.27 | 165.24 | 221.38
0.17 | 89.87 | 175.83 | 232.96
0.18 | 94.44 | 186.63 | 244.74
0.19 | 98.68 | 197.44 | 256.62
0.2 | 102.78 | 208.47 | 268.47
0.21 | 106.49 | 219.72 | 280.67
0.22 | 110.26 | 230.81 | 292.41
0.23 | 113.91 | 241.97 | 304.57
0.24 | 117.39 | 253.07 | 316.51
0.25 | 120.44 | 264.52 | 328.47
0.26 | 123.3 | 275.73 | 340.49
0.27 | 125.99 | 286.95 | 352.34
0.28 | 128.56 | 298.23 | 364.25
0.29 | 131.3 | 309.26 | 376.11
0.3 | 133.74 | 320.59 | 388.11
0.31 | 135.9 | 331.77 | 399.64
0.32 | 137.85 | 342.7 | 411.33
0.33 | 139.41 | 353.64 | 422.92
0.34 | 141.58 | 364.44 | 434.4
0.35 | 143.34 | 375.2 | 445.77
0.36 | 144.87 | 385.83 | 456.75
0.37 | 146.18 | 396.4 | 468.03
0.38 | 147.55 | 406.57 | 479.03
0.39 | 149.03 | 416.81 | 489.77
0.4 | 150.49 | 426.79 | 500.43
0.41 | 151.48 | 436.64 | 510.82
0.42 | 152.44 | 446.34 | 521.24
0.43 | 153.65 | 455.52 | 531.42
0.44 | 154.64 | 464.86 | 541.37
0.45 | 155.72 | 473.81 | 551.01
0.46 | 156.47 | 482.67 | 560.74
0.47 | 156.83 | 491.05 | 569.6
0.48 | 158.05 | 499.16 | 579
0.49 | 158.94 | 507.21 | 588.1
0.5 | 159.47 | 514.94 | 596.8

## Tranconductance (mS-mm)
VGS (V) | VDS = 0.100 V | VDS = 0.500 V | VDS = 0.900 V
-0.75 | -0.00274 | -0.01036 | -0.026
-0.74 | -0.00251 | -0.00979 | -0.0274
-0.73 | -0.002505 | -0.00887 | -0.02625
-0.72 | -0.002335 | -0.008495 | -0.0254
-0.71 | -0.002622 | -0.008025 | -0.02735
-0.7 | -0.002542 | -0.008475 | -0.02595
-0.69 | -0.0018985 | -0.008065 | -0.02115
-0.68 | -0.0021145 | -0.00757 | -0.02
-0.67 | -0.001866 | -0.007985 | -0.0216
-0.66 | -0.001624 | -0.006655 | -0.0219
-0.65 | -0.0017805 | -0.0063 | -0.0238
-0.64 | -0.0017245 | -0.006625 | -0.0196
-0.63 | -0.0015905 | -0.00616 | -0.01605
-0.62 | -0.0016435 | -0.006165 | -0.0205
-0.61 | -0.0015275 | -0.006345 | -0.0192
-0.6 | -0.001333 | -0.00552 | -0.01855
-0.59 | -0.00151 | -0.005285 | -0.0201
-0.58 | -0.0014045 | -0.00601 | -0.0188
-0.57 | -0.0011375 | -0.00508 | -0.015455
-0.56 | -0.0011885 | -0.00436 | -0.014945
-0.55 | -0.0011035 | -0.005065 | -0.016595
-0.54 | -0.0010305 | -0.005295 | -0.013505
-0.53 | -0.0010005 | -0.004415 | -0.015085
-0.52 | -0.000866 | -0.003785 | -0.01483
-0.51 | -0.0008305 | -0.003775 | -0.012105
-0.5 | -0.000779 | -0.00367 | -0.012315
-0.49 | -0.000644 | -0.003155 | -0.01192
-0.48 | -0.0006135 | -0.002685 | -0.00965
-0.47 | -0.0005305 | -0.002375 | -0.00714
-0.46 | -0.0002295 | -0.001575 | -0.00684
-0.45 | -2.05e-05 | -0.00079 | -0.003445
-0.44 | 0.0001855 | -0.00019 | 0.00052
-0.43 | 0.0007035 | 0.00108 | 0.00426
-0.42 | 0.0012465 | 0.00318 | 0.010115
-0.41 | 0.0019105 | 0.00565 | 0.01848
-0.4 | 0.0029585 | 0.00891 | 0.02962
-0.39 | 0.0043145 | 0.01346 | 0.0464
-0.38 | 0.0061875 | 0.019535 | 0.07008
-0.37 | 0.0088515 | 0.02804 | 0.099455
-0.36 | 0.01399 | 0.039815 | 0.1425
-0.35 | 0.019327 | 0.055945 | 0.20415
-0.34 | 0.025045 | 0.078045 | 0.2886
-0.33 | 0.03452 | 0.108525 | 0.40755
-0.32 | 0.048025 | 0.159785 | 0.5689
-0.31 | 0.066785 | 0.220525 | 0.78745
-0.3 | 0.09143 | 0.2917 | 1.1046
-0.29 | 0.126975 | 0.4025 | 1.5459
-0.28 | 0.187185 | 0.5601 | 2.13215
-0.27 | 0.254115 | 0.76135 | 2.903
-0.26 | 0.33015 | 1.0379 | 3.9545
-0.25 | 0.4514 | 1.4652 | 5.379
-0.24 | 0.6221 | 1.9983 | 7.378
-0.23 | 0.8455 | 2.631 | 9.8815
-0.22 | 1.13495 | 3.559 | 13.2545
-0.21 | 1.604 | 4.855 | 17.982
-0.2 | 2.16445 | 6.4735 | 24.05
-0.19 | 2.897 | 8.8065 | 31.95
-0.18 | 3.865 | 11.6955 | 41.775
-0.17 | 5.1505 | 15.5005 | 54.59
-0.16 | 6.9085 | 20.535 | 70.53
-0.15 | 9.224 | 26.92 | 91.08
-0.14 | 12.3065 | 35.425 | 114.53
-0.13 | 16.147 | 46.375 | 142.34
-0.12 | 21.409 | 59.86 | 175.65
-0.11 | 27.91 | 75.515 | 212.2
-0.1 | 36.42 | 96.245 | 254.6
-0.09 | 46.875 | 121.54 | 296.3
-0.08 | 59.625 | 149.565 | 344.1
-0.07 | 75.115 | 181.45 | 394.35
-0.06 | 94.545 | 220 | 442.4
-0.05 | 114.655 | 263.65 | 498.65
-0.04 | 138.635 | 308.4 | 543.3
-0.03 | 169.7 | 356 | 592.65
-0.02 | 199.05 | 403.25 | 648.2
-0.01 | 233.45 | 460.85 | 701.95
0 | 268.55 | 515.3 | 748.75
0.01 | 299.1 | 561.5 | 784.5
0.02 | 335.55 | 612.7 | 821.5
0.03 | 369.8 | 657.9 | 866
0.04 | 399.1 | 700.75 | 910.5
0.05 | 424.4 | 749.9 | 937
0.06 | 450.55 | 795 | 973
0.07 | 472.8 | 833 | 995
0.08 | 489.6 | 865.5 | 1020
0.09 | 501.5 | 885 | 1056
0.1 | 501.75 | 921.5 | 1073.5
0.11 | 507.85 | 966.5 | 1094.5
0.12 | 506 | 986 | 1108
0.13 | 496 | 1004 | 1125.5
0.14 | 492 | 1014.5 | 1144.5
0.15 | 487.5 | 1037 | 1155
0.16 | 473 | 1061 | 1160
0.17 | 458.5 | 1069.5 | 1168
0.18 | 440.5 | 1080.5 | 1183
0.19 | 417 | 1092 | 1186.5
0.2 | 390.5 | 1114 | 1202.5
0.21 | 374 | 1117 | 1197
0.22 | 371 | 1112.5 | 1195
0.23 | 356.5 | 1113 | 1205
0.24 | 326.5 | 1127.5 | 1195
0.25 | 295.5 | 1133 | 1199
0.26 | 277.5 | 1121.5 | 1193.5
0.27 | 263 | 1125 | 1188
0.28 | 265.5 | 1115.5 | 1188.5
0.29 | 259 | 1118 | 1193
0.3 | 230 | 1125.5 | 1176.5
0.31 | 205.5 | 1105.5 | 1161
0.32 | 175.5 | 1093.5 | 1164
0.33 | 186.5 | 1087 | 1153.5
0.34 | 196.5 | 1078 | 1142.5
0.35 | 164.5 | 1069.5 | 1117.5
0.36 | 142 | 1060 | 1113
0.37 | 134 | 1037 | 1114
0.38 | 142.5 | 1020.5 | 1087
0.39 | 147 | 1011 | 1070
0.4 | 122.5 | 991.5 | 1052.5
0.41 | 97.5 | 977.5 | 1040.5
0.42 | 108.5 | 944 | 1030
0.43 | 110 | 926 | 1006.5
0.44 | 103.5 | 914.5 | 979.5
0.45 | 91.5 | 890.5 | 968.5
0.46 | 55.5 | 862 | 929.5
0.47 | 79 | 824.5 | 913
0.48 | 105.5 | 808 | 925
0.49 | 71 | 789 | 890
0.5 | 53 | 773 | 870