## IDS-VDS Characteristic (mA-mm)
VGS (V) | VDS = 0.100 V | VDS = 0.500 V | VDS = 0.900 V
-0.75 | 0.0006234 | 0.0026616 | 0.009065
-0.74 | 0.0005898 | 0.0025708 | 0.008759
-0.73 | 0.0005663 | 0.0024794 | 0.008502
-0.72 | 0.0005418 | 0.002408 | 0.008267
-0.71 | 0.0005218 | 0.0023128 | 0.008002
-0.7 | 0.00049785 | 0.0022321 | 0.007734
-0.69 | 0.00047184 | 0.0021585 | 0.007487
-0.68 | 0.00045108 | 0.0020936 | 0.007291
-0.67 | 0.00043104 | 0.0020097 | 0.007052
-0.66 | 0.00040896 | 0.0019333 | 0.006851
-0.65 | 0.00039542 | 0.0018743 | 0.00662
-0.64 | 0.00037427 | 0.0017928 | 0.006422
-0.63 | 0.00035509 | 0.0017207 | 0.006239
-0.62 | 0.00033639 | 0.0016601 | 0.005994
-0.61 | 0.00032435 | 0.0015907 | 0.005846
-0.6 | 0.00030784 | 0.0015299 | 0.005654
-0.59 | 0.00029593 | 0.0014779 | 0.005469
-0.58 | 0.00028061 | 0.0014269 | 0.005281
-0.57 | 0.00026662 | 0.0013789 | 0.005086
-0.56 | 0.00025411 | 0.0013257 | 0.0049623
-0.55 | 0.00024196 | 0.0012822 | 0.004772
-0.54 | 0.00023267 | 0.00122 | 0.0046416
-0.53 | 0.00022234 | 0.0011764 | 0.0045011
-0.52 | 0.00021122 | 0.0011409 | 0.0043766
-0.51 | 0.00020219 | 0.0010981 | 0.0042461
-0.5 | 0.0001935 | 0.0010623 | 0.0041111
-0.49 | 0.00018492 | 0.0010371 | 0.0039873
-0.48 | 0.00017922 | 0.0010073 | 0.003884
-0.47 | 0.00017305 | 0.0009777 | 0.0038028
-0.46 | 0.00016864 | 0.0009443 | 0.0037178
-0.45 | 0.00016628 | 0.000932 | 0.0036626
-0.44 | 0.00016727 | 0.0009255 | 0.0036334
-0.43 | 0.00017216 | 0.0009345 | 0.0036766
-0.42 | 0.00018146 | 0.0009543 | 0.0037349
-0.41 | 0.00019633 | 0.0009921 | 0.0038628
-0.4 | 0.00021956 | 0.0010637 | 0.004098
-0.39 | 0.00025613 | 0.0011691 | 0.0044641
-0.38 | 0.00030972 | 0.0013304 | 0.0050241
-0.37 | 0.00038522 | 0.0015604 | 0.005911
-0.36 | 0.00049074 | 0.0018993 | 0.007079
-0.35 | 0.0006672 | 0.0023727 | 0.008786
-0.34 | 0.0008864 | 0.0030444 | 0.01119
-0.33 | 0.0011827 | 0.0039547 | 0.014617
-0.32 | 0.0015975 | 0.0052477 | 0.019418
-0.31 | 0.0021614 | 0.007181 | 0.025947
-0.3 | 0.0029577 | 0.009692 | 0.035317
-0.29 | 0.0040403 | 0.013135 | 0.048336
-0.28 | 0.0055353 | 0.017919 | 0.06623
-0.27 | 0.007878 | 0.024458 | 0.09046
-0.26 | 0.010728 | 0.033227 | 0.12462
-0.25 | 0.014637 | 0.045516 | 0.1711
-0.24 | 0.019949 | 0.06291 | 0.23325
-0.23 | 0.027352 | 0.08602 | 0.31779
-0.22 | 0.037273 | 0.11604 | 0.4307
-0.21 | 0.050788 | 0.15832 | 0.5849
-0.2 | 0.07014 | 0.21396 | 0.7932
-0.19 | 0.09507 | 0.28887 | 1.0687
-0.18 | 0.12903 | 0.3909 | 1.4387
-0.17 | 0.17366 | 0.52551 | 1.9122
-0.16 | 0.23401 | 0.7071 | 2.5277
-0.15 | 0.31493 | 0.9402 | 3.3274
-0.14 | 0.42396 | 1.2567 | 4.368
-0.13 | 0.56634 | 1.6595 | 5.6484
-0.12 | 0.7556 | 2.1896 | 7.238
-0.11 | 1.003 | 2.8583 | 9.193
-0.1 | 1.3276 | 3.7165 | 11.498
-0.09 | 1.7487 | 4.8164 | 14.336
-0.08 | 2.2891 | 6.175 | 17.524
-0.07 | 2.968 | 7.85 | 21.243
-0.06 | 3.82 | 9.847 | 25.501
-0.05 | 4.8906 | 12.33 | 30.29
-0.04 | 6.153 | 15.223 | 35.5
-0.03 | 7.728 | 18.527 | 41.304
-0.02 | 9.583 | 22.348 | 47.594
-0.01 | 11.776 | 26.777 | 54.405
0 | 14.319 | 31.694 | 61.76
0.01 | 17.218 | 37.148 | 69.55
0.02 | 20.424 | 43.038 | 77.68
0.03 | 23.989 | 49.449 | 86.29
0.04 | 27.888 | 56.397 | 95.23
0.05 | 32.062 | 63.71 | 104.51
0.06 | 36.528 | 71.54 | 114.29
0.07 | 41.2 | 79.83 | 124.19
0.08 | 46.039 | 88.33 | 134.37
0.09 | 50.972 | 97.19 | 144.9
0.1 | 56.063 | 106.39 | 155.63
0.11 | 61 | 115.93 | 166.53
0.12 | 66.2 | 125.81 | 177.63
0.13 | 71.29 | 135.84 | 188.97
0.14 | 76.42 | 145.81 | 200.43
0.15 | 81.3 | 156.35 | 211.98
0.16 | 86.13 | 167.06 | 223.8
0.17 | 90.62 | 177.75 | 235.38
0.18 | 95.05 | 188.65 | 247.38
0.19 | 99.35 | 199.52 | 259.3
0.2 | 103.53 | 210.62 | 271.29
0.21 | 107.63 | 221.88 | 283.33
0.22 | 111.25 | 233.18 | 295.43
0.23 | 114.61 | 244.35 | 307.41
0.24 | 117.91 | 255.67 | 319.5
0.25 | 121.07 | 267.12 | 331.65
0.26 | 124.26 | 278.4 | 343.49
0.27 | 127.13 | 289.7 | 355.57
0.28 | 129.7 | 300.85 | 367.5
0.29 | 132.13 | 312.2 | 379.37
0.3 | 134.37 | 323.46 | 391.34
0.31 | 136.47 | 334.59 | 402.91
0.32 | 138.71 | 345.67 | 414.69
0.33 | 140.74 | 356.55 | 426.31
0.34 | 142.34 | 367.55 | 437.72
0.35 | 144.1 | 378.26 | 449.01
0.36 | 145.57 | 388.82 | 460.16
0.37 | 147.33 | 399.35 | 471.36
0.38 | 148.73 | 409.67 | 482.27
0.39 | 149.73 | 419.86 | 493.05
0.4 | 151.02 | 429.77 | 503.49
0.41 | 152.32 | 439.54 | 513.93
0.42 | 153.52 | 449.1 | 524.39
0.43 | 154.34 | 458.6 | 534.43
0.44 | 155.42 | 467.77 | 544.39
0.45 | 156.35 | 476.56 | 553.93
0.46 | 157.41 | 485.38 | 563.6
0.47 | 158.27 | 493.69 | 572.5
0.48 | 158.71 | 501.91 | 581.8
0.49 | 159.67 | 509.77 | 590.8
0.5 | 160.58 | 517.31 | 599.2

## Tranconductance (mS-mm)
VGS (V) | VDS = 0.100 V | VDS = 0.500 V | VDS = 0.900 V
-0.75 | -0.00336 | -0.00908 | -0.0306
-0.74 | -0.002855 | -0.00911 | -0.02815
-0.73 | -0.0024 | -0.00814 | -0.0246
-0.72 | -0.002225 | -0.00833 | -0.025
-0.71 | -0.0021975 | -0.008795 | -0.02665
-0.7 | -0.002498 | -0.007715 | -0.02575
-0.69 | -0.0023385 | -0.006925 | -0.02215
-0.68 | -0.00204 | -0.00744 | -0.02175
-0.67 | -0.002106 | -0.008015 | -0.022
-0.66 | -0.001781 | -0.00677 | -0.0216
-0.65 | -0.0017345 | -0.007025 | -0.02145
-0.64 | -0.0020165 | -0.00768 | -0.01905
-0.63 | -0.001894 | -0.006635 | -0.0214
-0.62 | -0.001537 | -0.0065 | -0.01965
-0.61 | -0.0014275 | -0.00651 | -0.017
-0.6 | -0.001421 | -0.00564 | -0.01885
-0.59 | -0.0013615 | -0.00515 | -0.01865
-0.58 | -0.0014655 | -0.00495 | -0.01915
-0.57 | -0.001325 | -0.00506 | -0.015935
-0.56 | -0.001233 | -0.004835 | -0.0157
-0.55 | -0.001072 | -0.005285 | -0.016035
-0.54 | -0.000981 | -0.00529 | -0.013545
-0.53 | -0.0010725 | -0.003955 | -0.01325
-0.52 | -0.0010075 | -0.003915 | -0.01275
-0.51 | -0.000886 | -0.00393 | -0.013275
-0.5 | -0.0008635 | -0.00305 | -0.01294
-0.49 | -0.000714 | -0.00275 | -0.011355
-0.48 | -0.0005935 | -0.00297 | -0.009225
-0.47 | -0.000529 | -0.00315 | -0.00831
-0.46 | -0.0003385 | -0.002285 | -0.00701
-0.45 | -6.85e-05 | -0.00094 | -0.00422
-0.44 | 0.000294 | 0.000125 | 0.0007
-0.43 | 0.0007095 | 0.00144 | 0.005075
-0.42 | 0.0012085 | 0.00288 | 0.00931
-0.41 | 0.001905 | 0.00547 | 0.018155
-0.4 | 0.00299 | 0.00885 | 0.030065
-0.39 | 0.004508 | 0.013335 | 0.046305
-0.38 | 0.0064545 | 0.019565 | 0.072345
-0.37 | 0.009051 | 0.028445 | 0.102745
-0.36 | 0.014099 | 0.040615 | 0.14375
-0.35 | 0.019783 | 0.057255 | 0.20555
-0.34 | 0.025775 | 0.0791 | 0.29155
-0.33 | 0.035555 | 0.110165 | 0.4114
-0.32 | 0.048935 | 0.161315 | 0.5665
-0.31 | 0.06801 | 0.222215 | 0.79495
-0.3 | 0.093945 | 0.2977 | 1.11945
-0.29 | 0.12888 | 0.41135 | 1.54565
-0.28 | 0.191885 | 0.56615 | 2.1062
-0.27 | 0.259635 | 0.7654 | 2.9195
-0.26 | 0.33795 | 1.0529 | 4.032
-0.25 | 0.46105 | 1.48415 | 5.4315
-0.24 | 0.63575 | 2.0252 | 7.3345
-0.23 | 0.8662 | 2.6565 | 9.8725
-0.22 | 1.1718 | 3.615 | 13.3555
-0.21 | 1.64335 | 4.896 | 18.125
-0.2 | 2.2141 | 6.5275 | 24.19
-0.19 | 2.9445 | 8.847 | 32.275
-0.18 | 3.9295 | 11.832 | 42.175
-0.17 | 5.249 | 15.81 | 54.45
-0.16 | 7.0635 | 20.7345 | 70.76
-0.15 | 9.4975 | 27.48 | 92.015
-0.14 | 12.5705 | 35.965 | 116.05
-0.13 | 16.582 | 46.645 | 143.5
-0.12 | 21.833 | 59.94 | 177.23
-0.11 | 28.6 | 76.345 | 213
-0.1 | 37.285 | 97.905 | 257.15
-0.09 | 48.075 | 122.925 | 301.3
-0.08 | 60.965 | 151.68 | 345.35
-0.07 | 76.545 | 183.6 | 398.85
-0.06 | 96.13 | 224 | 452.35
-0.05 | 116.65 | 268.8 | 499.95
-0.04 | 141.87 | 309.85 | 550.7
-0.03 | 171.5 | 356.25 | 604.7
-0.02 | 202.4 | 412.5 | 655.05
-0.01 | 236.8 | 467.3 | 708.3
0 | 272.1 | 518.55 | 757.25
0.01 | 305.25 | 567.2 | 796
0.02 | 338.55 | 615.05 | 837
0.03 | 373.2 | 667.95 | 877.5
0.04 | 403.65 | 713.05 | 911
0.05 | 432 | 757.15 | 953
0.06 | 456.9 | 806 | 984
0.07 | 475.55 | 839.5 | 1004
0.08 | 488.6 | 868 | 1035.5
0.09 | 501.2 | 903 | 1063
0.1 | 501.4 | 937 | 1081.5
0.11 | 506.85 | 971 | 1100
0.12 | 514.5 | 995.5 | 1122
0.13 | 511 | 1000 | 1140
0.14 | 500.5 | 1025.5 | 1150.5
0.15 | 485.5 | 1062.5 | 1168.5
0.16 | 466 | 1070 | 1170
0.17 | 446 | 1079.5 | 1179
0.18 | 436.5 | 1088.5 | 1196
0.19 | 424 | 1098.5 | 1195.5
0.2 | 414 | 1118 | 1201.5
0.21 | 386 | 1128 | 1207
0.22 | 349 | 1123.5 | 1204
0.23 | 333 | 1124.5 | 1203.5
0.24 | 323 | 1138.5 | 1212
0.25 | 317.5 | 1136.5 | 1199.5
0.26 | 303 | 1129 | 1196
0.27 | 272 | 1122.5 | 1200.5
0.28 | 250 | 1125 | 1190
0.29 | 233.5 | 1130.5 | 1192
0.3 | 217 | 1119.5 | 1177
0.31 | 217 | 1110.5 | 1167.5
0.32 | 213.5 | 1098 | 1170
0.33 | 181.5 | 1094 | 1151.5
0.34 | 168 | 1085.5 | 1135
0.35 | 161.5 | 1063.5 | 1122
0.36 | 161.5 | 1054.5 | 1117.5
0.37 | 158 | 1042.5 | 1105.5
0.38 | 120 | 1025.5 | 1084.5
0.39 | 114.5 | 1005 | 1061
0.4 | 129.5 | 984 | 1044
0.41 | 125 | 966.5 | 1045
0.42 | 101 | 953 | 1025
0.43 | 95 | 933.5 | 1000
0.44 | 100.5 | 898 | 975
0.45 | 99.5 | 880.5 | 960.5
0.46 | 96 | 856.5 | 928.5
0.47 | 65 | 826.5 | 910
0.48 | 70 | 804 | 915
0.49 | 93.5 | 770 | 870
0.5 | 91 | 754 | 840