## IDS-VDS Characteristic (mA-mm)
VGS (V) | VDS = 0.100 V | VDS = 0.500 V | VDS = 0.900 V
-0.75 | 0.0007141 | 0.0030317 | 0.010254
-0.74 | 0.000676 | 0.0029294 | 0.010019
-0.73 | 0.0006459 | 0.002801 | 0.009728
-0.72 | 0.0006176 | 0.0027133 | 0.009366
-0.71 | 0.0005882 | 0.0026241 | 0.009056
-0.7 | 0.0005607 | 0.002544 | 0.00878
-0.69 | 0.0005353 | 0.0024369 | 0.008514
-0.68 | 0.0005084 | 0.0023504 | 0.008281
-0.67 | 0.00049014 | 0.0022689 | 0.008019
-0.66 | 0.00046835 | 0.0021879 | 0.00777
-0.65 | 0.00044616 | 0.0021079 | 0.007522
-0.64 | 0.00042676 | 0.0020263 | 0.007302
-0.63 | 0.00040736 | 0.0019584 | 0.007062
-0.62 | 0.00038865 | 0.0018798 | 0.006871
-0.61 | 0.00036955 | 0.0018235 | 0.006627
-0.6 | 0.00035167 | 0.0017496 | 0.006463
-0.59 | 0.00033751 | 0.0016815 | 0.006253
-0.58 | 0.00032154 | 0.0016188 | 0.006038
-0.57 | 0.00030605 | 0.0015546 | 0.00583
-0.56 | 0.00029103 | 0.0015047 | 0.005633
-0.55 | 0.00027898 | 0.0014448 | 0.005474
-0.54 | 0.0002652 | 0.0013985 | 0.005275
-0.53 | 0.00025247 | 0.0013415 | 0.005085
-0.52 | 0.0002421 | 0.0012981 | 0.0049695
-0.51 | 0.00022903 | 0.0012437 | 0.0048113
-0.5 | 0.00021911 | 0.0012025 | 0.0046789
-0.49 | 0.0002088 | 0.0011609 | 0.0045397
-0.48 | 0.00020261 | 0.0011233 | 0.0043956
-0.47 | 0.00019616 | 0.0010938 | 0.0042888
-0.46 | 0.00019036 | 0.0010689 | 0.0041967
-0.45 | 0.00018787 | 0.0010427 | 0.0041317
-0.44 | 0.00018716 | 0.0010372 | 0.0041192
-0.43 | 0.00019075 | 0.0010376 | 0.0041293
-0.42 | 0.00019989 | 0.0010541 | 0.0041448
-0.41 | 0.00021234 | 0.0010875 | 0.0042782
-0.4 | 0.00023466 | 0.0011554 | 0.0044871
-0.39 | 0.00026919 | 0.001257 | 0.0048626
-0.38 | 0.00032102 | 0.0014125 | 0.0054001
-0.37 | 0.00039329 | 0.0016462 | 0.00626
-0.36 | 0.00049781 | 0.0019737 | 0.007401
-0.35 | 0.0006762 | 0.0024318 | 0.009055
-0.34 | 0.0008886 | 0.0030971 | 0.011476
-0.33 | 0.0011816 | 0.0040052 | 0.014801
-0.32 | 0.0015855 | 0.0052584 | 0.019477
-0.31 | 0.0021377 | 0.00719 | 0.026058
-0.3 | 0.0029367 | 0.009659 | 0.035325
-0.29 | 0.0040067 | 0.013123 | 0.048093
-0.28 | 0.0054932 | 0.01776 | 0.06592
-0.27 | 0.007772 | 0.024297 | 0.08989
-0.26 | 0.010627 | 0.033106 | 0.1236
-0.25 | 0.014497 | 0.045188 | 0.16858
-0.24 | 0.019781 | 0.06249 | 0.23038
-0.23 | 0.026983 | 0.0854 | 0.31574
-0.22 | 0.036863 | 0.11548 | 0.42847
-0.21 | 0.050057 | 0.15633 | 0.5793
-0.2 | 0.06928 | 0.21257 | 0.7869
-0.19 | 0.09392 | 0.28777 | 1.0594
-0.18 | 0.12743 | 0.38926 | 1.4246
-0.17 | 0.17164 | 0.52461 | 1.8941
-0.16 | 0.23165 | 0.701 | 2.51
-0.15 | 0.31075 | 0.9375 | 3.294
-0.14 | 0.41869 | 1.2439 | 4.303
-0.13 | 0.55893 | 1.6479 | 5.5817
-0.12 | 0.7451 | 2.1741 | 7.147
-0.11 | 0.9916 | 2.8382 | 9.066
-0.1 | 1.3112 | 3.7029 | 11.373
-0.09 | 1.7324 | 4.7764 | 14.142
-0.08 | 2.2588 | 6.122 | 17.249
-0.07 | 2.9339 | 7.772 | 20.941
-0.06 | 3.7789 | 9.771 | 25.081
-0.05 | 4.836 | 12.175 | 29.772
-0.04 | 6.077 | 15.02 | 34.982
-0.03 | 7.629 | 18.298 | 40.484
-0.02 | 9.464 | 22.099 | 46.674
-0.01 | 11.612 | 26.442 | 53.327
0 | 14.156 | 31.245 | 60.57
0.01 | 16.95 | 36.557 | 68.15
0.02 | 20.097 | 42.318 | 76
0.03 | 23.615 | 48.716 | 84.29
0.04 | 27.451 | 55.351 | 93.1
0.05 | 31.543 | 62.57 | 102.15
0.06 | 35.908 | 70.09 | 111.5
0.07 | 40.541 | 78.18 | 121.3
0.08 | 45.229 | 86.49 | 131.16
0.09 | 50.106 | 95.13 | 141.38
0.1 | 55.033 | 104.27 | 151.77
0.11 | 59.97 | 113.33 | 162.5
0.12 | 65.02 | 122.94 | 173.33
0.13 | 70.05 | 132.79 | 184.3
0.14 | 74.93 | 142.64 | 195.41
0.15 | 79.66 | 152.76 | 206.69
0.16 | 84.35 | 163.14 | 218.13
0.17 | 88.85 | 173.65 | 229.39
0.18 | 93.17 | 184.13 | 241.13
0.19 | 97.39 | 194.87 | 252.73
0.2 | 101.48 | 205.57 | 264.41
0.21 | 105.25 | 216.61 | 276.3
0.22 | 108.82 | 227.55 | 287.9
0.23 | 112.16 | 238.57 | 299.76
0.24 | 115.47 | 249.68 | 311.61
0.25 | 118.57 | 260.59 | 323.47
0.26 | 121.58 | 271.73 | 335.18
0.27 | 124.1 | 282.79 | 346.87
0.28 | 126.63 | 293.73 | 358.59
0.29 | 128.93 | 304.77 | 370.22
0.3 | 131.24 | 315.89 | 382.04
0.31 | 133.58 | 326.71 | 393.45
0.32 | 135.53 | 337.62 | 404.99
0.33 | 137.19 | 348.38 | 416.48
0.34 | 138.88 | 358.93 | 427.81
0.35 | 140.54 | 369.59 | 439.08
0.36 | 142.32 | 380.02 | 449.94
0.37 | 143.64 | 390.49 | 461.08
0.38 | 144.85 | 400.68 | 471.97
0.39 | 146.11 | 410.54 | 482.71
0.4 | 147.46 | 420.49 | 493.23
0.41 | 148.69 | 430.23 | 503.61
0.42 | 149.59 | 439.8 | 514.05
0.43 | 150.45 | 449.13 | 524.14
0.44 | 151.54 | 458.13 | 534.12
0.45 | 152.66 | 467.11 | 543.72
0.46 | 153.4 | 475.76 | 553.44
0.47 | 154.02 | 484.16 | 562.8
0.48 | 154.72 | 492.25 | 571.7
0.49 | 155.44 | 500.21 | 580.8
0.5 | 156.37 | 507.85 | 589.4

## Tranconductance (mS-mm)
VGS (V) | VDS = 0.100 V | VDS = 0.500 V | VDS = 0.900 V
-0.75 | -0.00381 | -0.01023 | -0.0235
-0.74 | -0.00341 | -0.011535 | -0.0263
-0.73 | -0.00292 | -0.010805 | -0.03265
-0.72 | -0.002885 | -0.008845 | -0.0336
-0.71 | -0.002845 | -0.008465 | -0.0293
-0.7 | -0.002645 | -0.00936 | -0.0271
-0.69 | -0.002615 | -0.00968 | -0.02495
-0.68 | -0.002258 | -0.0084 | -0.02475
-0.67 | -0.0020025 | -0.008125 | -0.02555
-0.66 | -0.002199 | -0.00805 | -0.02485
-0.65 | -0.0020795 | -0.00808 | -0.0234
-0.64 | -0.00194 | -0.007475 | -0.023
-0.63 | -0.0019055 | -0.007325 | -0.02155
-0.62 | -0.0018905 | -0.006745 | -0.02175
-0.61 | -0.001849 | -0.00651 | -0.0204
-0.6 | -0.001602 | -0.0071 | -0.0187
-0.59 | -0.0015065 | -0.00654 | -0.02125
-0.58 | -0.001573 | -0.006345 | -0.02115
-0.57 | -0.0015255 | -0.005705 | -0.02025
-0.56 | -0.0013535 | -0.00549 | -0.0178
-0.55 | -0.0012915 | -0.00531 | -0.0179
-0.54 | -0.0013255 | -0.005165 | -0.01945
-0.53 | -0.001155 | -0.00502 | -0.015275
-0.52 | -0.001172 | -0.00489 | -0.013685
-0.51 | -0.0011495 | -0.00478 | -0.01453
-0.5 | -0.0010115 | -0.00414 | -0.01358
-0.49 | -0.000825 | -0.00396 | -0.014165
-0.48 | -0.000632 | -0.003355 | -0.012545
-0.47 | -0.0006125 | -0.00272 | -0.009945
-0.46 | -0.0004145 | -0.002555 | -0.007855
-0.45 | -0.00016 | -0.001585 | -0.003875
-0.44 | 0.000144 | -0.000255 | -0.00012
-0.43 | 0.0006365 | 0.000845 | 0.00128
-0.42 | 0.0010795 | 0.002495 | 0.007445
-0.41 | 0.0017385 | 0.005065 | 0.017115
-0.4 | 0.0028425 | 0.008475 | 0.02922
-0.39 | 0.004318 | 0.012855 | 0.04565
-0.38 | 0.006205 | 0.01946 | 0.06987
-0.37 | 0.0088395 | 0.02806 | 0.100045
-0.36 | 0.0141455 | 0.03928 | 0.13975
-0.35 | 0.0195395 | 0.05617 | 0.20375
-0.34 | 0.02527 | 0.07867 | 0.2873
-0.33 | 0.034845 | 0.108065 | 0.40005
-0.32 | 0.047805 | 0.15924 | 0.56285
-0.31 | 0.06756 | 0.22003 | 0.7924
-0.3 | 0.09345 | 0.29665 | 1.10175
-0.29 | 0.127825 | 0.40505 | 1.52975
-0.28 | 0.188265 | 0.5587 | 2.08985
-0.27 | 0.25669 | 0.7673 | 2.884
-0.26 | 0.33625 | 1.04455 | 3.9345
-0.25 | 0.4577 | 1.4692 | 5.339
-0.24 | 0.6243 | 2.0106 | 7.358
-0.23 | 0.8541 | 2.6495 | 9.9045
-0.22 | 1.1537 | 3.5465 | 13.178
-0.21 | 1.62085 | 4.8545 | 17.9215
-0.2 | 2.19315 | 6.572 | 24.005
-0.19 | 2.9075 | 8.8345 | 31.885
-0.18 | 3.886 | 11.842 | 41.735
-0.17 | 5.211 | 15.587 | 54.27
-0.16 | 6.9555 | 20.6445 | 69.995
-0.15 | 9.352 | 27.145 | 89.65
-0.14 | 12.409 | 35.52 | 114.385
-0.13 | 16.3205 | 46.51 | 142.2
-0.12 | 21.6335 | 59.515 | 174.215
-0.11 | 28.305 | 76.44 | 211.3
-0.1 | 37.04 | 96.91 | 253.8
-0.09 | 47.38 | 120.955 | 293.8
-0.08 | 60.075 | 149.78 | 339.95
-0.07 | 76.005 | 182.45 | 391.6
-0.06 | 95.105 | 220.15 | 441.55
-0.05 | 114.905 | 262.45 | 495.05
-0.04 | 139.65 | 306.15 | 535.6
-0.03 | 169.35 | 353.95 | 584.6
-0.02 | 199.15 | 407.2 | 642.15
-0.01 | 234.6 | 457.3 | 694.8
0 | 266.9 | 505.75 | 741.15
0.01 | 297.05 | 553.65 | 771.5
0.02 | 333.25 | 607.95 | 807
0.03 | 367.7 | 651.65 | 855
0.04 | 396.4 | 692.7 | 893
0.05 | 422.85 | 736.95 | 920
0.06 | 449.9 | 780.5 | 957.5
0.07 | 466.05 | 820 | 983
0.08 | 478.25 | 847.5 | 1004
0.09 | 490.2 | 889 | 1030.5
0.1 | 493.2 | 910 | 1056
0.11 | 499.35 | 933.5 | 1078
0.12 | 504 | 973 | 1090
0.13 | 495.5 | 985 | 1104
0.14 | 480.5 | 998.5 | 1119.5
0.15 | 471 | 1025 | 1136
0.16 | 459.5 | 1044.5 | 1135
0.17 | 441 | 1049.5 | 1150
0.18 | 427 | 1061 | 1167
0.19 | 415.5 | 1072 | 1164
0.2 | 393 | 1087 | 1178.5
0.21 | 367 | 1099 | 1174.5
0.22 | 345.5 | 1098 | 1173
0.23 | 332.5 | 1106.5 | 1185.5
0.24 | 320.5 | 1101 | 1185.5
0.25 | 305.5 | 1102.5 | 1178.5
0.26 | 276.5 | 1110 | 1170
0.27 | 252.5 | 1100 | 1170.5
0.28 | 241.5 | 1099 | 1167.5
0.29 | 230.5 | 1108 | 1172.5
0.3 | 232.5 | 1097 | 1161.5
0.31 | 214.5 | 1086.5 | 1147.5
0.32 | 180.5 | 1083.5 | 1151.5
0.33 | 167.5 | 1065.5 | 1141
0.34 | 167.5 | 1060.5 | 1130
0.35 | 172 | 1054.5 | 1106.5
0.36 | 155 | 1045 | 1100
0.37 | 126.5 | 1033 | 1101.5
0.38 | 123.5 | 1002.5 | 1081.5
0.39 | 130.5 | 990.5 | 1063
0.4 | 129 | 984.5 | 1045
0.41 | 106.5 | 965.5 | 1041
0.42 | 88 | 945 | 1026.5
0.43 | 97.5 | 916.5 | 1003.5
0.44 | 110.5 | 899 | 979
0.45 | 93 | 881.5 | 966
0.46 | 68 | 852.5 | 954
0.47 | 66 | 824.5 | 913
0.48 | 71 | 802.5 | 900
0.49 | 82.5 | 780 | 885
0.5 | 93 | 764 | 860