## IDS-VDS Characteristic (mA-mm)
VGS (V) | VDS = 0.100 V | VDS = 0.500 V | VDS = 0.900 V
-0.75 | 0.000655 | 0.0028921 | 0.009912
-0.74 | 0.0006286 | 0.0027674 | 0.009629
-0.73 | 0.000601 | 0.0026743 | 0.009357
-0.72 | 0.0005734 | 0.0025807 | 0.009053
-0.71 | 0.000544 | 0.0024825 | 0.008807
-0.7 | 0.0005187 | 0.0023833 | 0.00851
-0.69 | 0.00048993 | 0.0022935 | 0.008252
-0.68 | 0.00047067 | 0.0022089 | 0.008003
-0.67 | 0.00045063 | 0.0021298 | 0.007696
-0.66 | 0.00042896 | 0.0020523 | 0.007492
-0.65 | 0.00040823 | 0.0019783 | 0.007239
-0.64 | 0.0003863 | 0.0018918 | 0.007056
-0.63 | 0.00036867 | 0.0018254 | 0.00682
-0.62 | 0.00035234 | 0.0017531 | 0.006578
-0.61 | 0.00033508 | 0.0016929 | 0.006382
-0.6 | 0.00031756 | 0.0016306 | 0.006153
-0.59 | 0.00030457 | 0.0015587 | 0.005958
-0.58 | 0.00029268 | 0.0015035 | 0.005772
-0.57 | 0.00027659 | 0.0014493 | 0.005591
-0.56 | 0.00026312 | 0.0014011 | 0.005425
-0.55 | 0.00025035 | 0.0013358 | 0.00524
-0.54 | 0.00024168 | 0.001288 | 0.005093
-0.53 | 0.00022954 | 0.0012499 | 0.0049476
-0.52 | 0.00021836 | 0.0012015 | 0.0047623
-0.51 | 0.00020631 | 0.0011607 | 0.0046216
-0.5 | 0.00019835 | 0.001114 | 0.0044542
-0.49 | 0.00019167 | 0.0010766 | 0.0043476
-0.48 | 0.00018299 | 0.0010436 | 0.0042084
-0.47 | 0.00017593 | 0.0010149 | 0.0041323
-0.46 | 0.00017313 | 0.0009953 | 0.0040298
-0.45 | 0.000171 | 0.0009773 | 0.0040015
-0.44 | 0.00017196 | 0.0009651 | 0.0039417
-0.43 | 0.00017579 | 0.0009726 | 0.0039352
-0.42 | 0.00018466 | 0.0009852 | 0.0040051
-0.41 | 0.00019943 | 0.0010296 | 0.0041082
-0.4 | 0.000223 | 0.0011018 | 0.0043594
-0.39 | 0.00025844 | 0.0012108 | 0.0047367
-0.38 | 0.00031213 | 0.0013618 | 0.0052787
-0.37 | 0.00038739 | 0.0015999 | 0.006139
-0.36 | 0.00049429 | 0.0019277 | 0.00732
-0.35 | 0.0006757 | 0.0024036 | 0.009015
-0.34 | 0.0008938 | 0.0030768 | 0.011395
-0.33 | 0.0011904 | 0.0040055 | 0.014853
-0.32 | 0.0016071 | 0.0052918 | 0.019634
-0.31 | 0.0021718 | 0.007258 | 0.026398
-0.3 | 0.0029786 | 0.009772 | 0.035759
-0.29 | 0.0040687 | 0.013224 | 0.048904
-0.28 | 0.0055784 | 0.018031 | 0.06687
-0.27 | 0.007921 | 0.024636 | 0.09161
-0.26 | 0.010831 | 0.033649 | 0.12563
-0.25 | 0.01476 | 0.045948 | 0.17231
-0.24 | 0.020214 | 0.06367 | 0.2355
-0.23 | 0.027612 | 0.08672 | 0.32135
-0.22 | 0.037676 | 0.11813 | 0.43727
-0.21 | 0.051341 | 0.15951 | 0.5953
-0.2 | 0.07096 | 0.21674 | 0.8066
-0.19 | 0.09648 | 0.29384 | 1.0862
-0.18 | 0.13122 | 0.39823 | 1.4637
-0.17 | 0.17714 | 0.5342 | 1.9417
-0.16 | 0.23936 | 0.7167 | 2.5738
-0.15 | 0.32128 | 0.9592 | 3.3777
-0.14 | 0.4321 | 1.2733 | 4.4152
-0.13 | 0.5765 | 1.6862 | 5.706
-0.12 | 0.7696 | 2.2228 | 7.309
-0.11 | 1.022 | 2.9093 | 9.272
-0.1 | 1.3525 | 3.7903 | 11.609
-0.09 | 1.7804 | 4.893 | 14.402
-0.08 | 2.333 | 6.255 | 17.651
-0.07 | 3.0201 | 7.94 | 21.358
-0.06 | 3.8812 | 10.003 | 25.626
-0.05 | 4.9713 | 12.424 | 30.414
-0.04 | 6.237 | 15.342 | 35.562
-0.03 | 7.828 | 18.709 | 41.395
-0.02 | 9.7 | 22.54 | 47.627
-0.01 | 11.899 | 26.917 | 54.403
0 | 14.446 | 31.83 | 61.71
0.01 | 17.338 | 37.282 | 69.42
0.02 | 20.55 | 43.166 | 77.44
0.03 | 24.138 | 49.669 | 85.98
0.04 | 28.044 | 56.467 | 94.92
0.05 | 32.167 | 63.78 | 104.16
0.06 | 36.614 | 71.47 | 113.58
0.07 | 41.27 | 79.69 | 123.6
0.08 | 46.096 | 88.13 | 133.73
0.09 | 51.04 | 97.05 | 144.07
0.1 | 56.057 | 106.13 | 154.76
0.11 | 61.07 | 115.5 | 165.41
0.12 | 66.18 | 125.27 | 176.59
0.13 | 71.24 | 135.22 | 187.82
0.14 | 76.14 | 145.35 | 199.15
0.15 | 81.11 | 155.65 | 210.61
0.16 | 85.87 | 166.26 | 222.18
0.17 | 90.56 | 176.87 | 233.92
0.18 | 94.89 | 187.54 | 245.6
0.19 | 99.08 | 198.57 | 257.47
0.2 | 103.12 | 209.37 | 269.27
0.21 | 107.21 | 220.6 | 281.38
0.22 | 110.88 | 231.74 | 293.35
0.23 | 114.4 | 242.91 | 305.33
0.24 | 117.71 | 254.11 | 317.35
0.25 | 120.64 | 265.41 | 329.29
0.26 | 123.7 | 276.67 | 341.32
0.27 | 126.39 | 287.89 | 353.28
0.28 | 129.13 | 299.15 | 365.08
0.29 | 131.67 | 310.2 | 377
0.3 | 133.92 | 321.48 | 388.75
0.31 | 136.07 | 332.51 | 400.5
0.32 | 138.01 | 343.59 | 412.18
0.33 | 140.04 | 354.54 | 423.75
0.34 | 141.92 | 365.27 | 435
0.35 | 143.7 | 376.02 | 446.43
0.36 | 145.08 | 386.59 | 457.65
0.37 | 146.59 | 397.17 | 468.86
0.38 | 147.98 | 407.54 | 479.76
0.39 | 149.32 | 417.57 | 490.39
0.4 | 150.65 | 427.57 | 501.1
0.41 | 151.56 | 437.36 | 511.61
0.42 | 152.73 | 447.11 | 522.02
0.43 | 153.88 | 456.43 | 532.25
0.44 | 154.88 | 465.64 | 542.03
0.45 | 155.68 | 474.57 | 551.85
0.46 | 156.59 | 483.35 | 561.55
0.47 | 157.41 | 491.85 | 570.7
0.48 | 158.37 | 500.01 | 579.8
0.49 | 159.12 | 507.9 | 588.8
0.5 | 159.67 | 515.6 | 597.7

## Tranconductance (mS-mm)
VGS (V) | VDS = 0.100 V | VDS = 0.500 V | VDS = 0.900 V
-0.75 | -0.00264 | -0.01247 | -0.0283
-0.74 | -0.0027 | -0.01089 | -0.02775
-0.73 | -0.00276 | -0.009335 | -0.0288
-0.72 | -0.00285 | -0.00959 | -0.0275
-0.71 | -0.002735 | -0.00987 | -0.02715
-0.7 | -0.0027035 | -0.00945 | -0.02775
-0.69 | -0.0024015 | -0.00872 | -0.02535
-0.68 | -0.001965 | -0.008185 | -0.0278
-0.67 | -0.0020855 | -0.00783 | -0.02555
-0.66 | -0.00212 | -0.007575 | -0.02285
-0.65 | -0.002133 | -0.008025 | -0.0218
-0.64 | -0.001978 | -0.007645 | -0.02095
-0.63 | -0.001698 | -0.006935 | -0.0239
-0.62 | -0.0016795 | -0.006625 | -0.0219
-0.61 | -0.001739 | -0.006125 | -0.02125
-0.6 | -0.0015255 | -0.00671 | -0.0212
-0.59 | -0.001244 | -0.006355 | -0.01905
-0.58 | -0.001399 | -0.00547 | -0.01835
-0.57 | -0.001478 | -0.00512 | -0.01735
-0.56 | -0.001312 | -0.005675 | -0.01755
-0.55 | -0.001072 | -0.005655 | -0.0166
-0.54 | -0.0010405 | -0.004295 | -0.01462
-0.53 | -0.001166 | -0.004325 | -0.016535
-0.52 | -0.0011615 | -0.00446 | -0.0163
-0.51 | -0.0010005 | -0.004375 | -0.015405
-0.5 | -0.000732 | -0.004205 | -0.0137
-0.49 | -0.000768 | -0.00352 | -0.01229
-0.48 | -0.000787 | -0.003085 | -0.010765
-0.47 | -0.000493 | -0.002415 | -0.00893
-0.46 | -0.0002465 | -0.00188 | -0.00654
-0.45 | -5.85e-05 | -0.00151 | -0.004405
-0.44 | 0.0002395 | -0.000235 | -0.003315
-0.43 | 0.000635 | 0.001005 | 0.00317
-0.42 | 0.001182 | 0.00285 | 0.00865
-0.41 | 0.001917 | 0.00583 | 0.017715
-0.4 | 0.0029505 | 0.00906 | 0.031425
-0.39 | 0.0044565 | 0.013 | 0.045965
-0.38 | 0.0064475 | 0.019455 | 0.070115
-0.37 | 0.009108 | 0.028295 | 0.102065
-0.36 | 0.0144155 | 0.040185 | 0.1438
-0.35 | 0.0199755 | 0.057455 | 0.20375
-0.34 | 0.025735 | 0.080095 | 0.2919
-0.33 | 0.035665 | 0.11075 | 0.41195
-0.32 | 0.04907 | 0.162625 | 0.57725
-0.31 | 0.068575 | 0.22401 | 0.80625
-0.3 | 0.094845 | 0.2983 | 1.1253
-0.29 | 0.12999 | 0.41295 | 1.55555
-0.28 | 0.192615 | 0.5706 | 2.1353
-0.27 | 0.26263 | 0.7809 | 2.938
-0.26 | 0.34195 | 1.0656 | 4.035
-0.25 | 0.46915 | 1.50105 | 5.4935
-0.24 | 0.6426 | 2.0386 | 7.452
-0.23 | 0.8731 | 2.723 | 10.0885
-0.22 | 1.18645 | 3.6395 | 13.6975
-0.21 | 1.6642 | 4.9305 | 18.4665
-0.2 | 2.25695 | 6.7165 | 24.545
-0.19 | 3.013 | 9.0745 | 32.855
-0.18 | 4.033 | 12.018 | 42.775
-0.17 | 5.407 | 15.9235 | 55.505
-0.16 | 7.207 | 21.25 | 71.8
-0.15 | 9.637 | 27.83 | 92.07
-0.14 | 12.761 | 36.35 | 116.415
-0.13 | 16.875 | 47.475 | 144.69
-0.12 | 22.275 | 61.155 | 178.3
-0.11 | 29.145 | 78.375 | 215
-0.1 | 37.92 | 99.185 | 256.5
-0.09 | 49.025 | 123.235 | 302.1
-0.08 | 61.985 | 152.35 | 347.8
-0.07 | 77.41 | 187.4 | 398.75
-0.06 | 97.56 | 224.2 | 452.8
-0.05 | 117.79 | 266.95 | 496.8
-0.04 | 142.835 | 314.25 | 549.05
-0.03 | 173.15 | 359.9 | 603.25
-0.02 | 203.55 | 410.4 | 650.4
-0.01 | 237.3 | 464.5 | 704.15
0 | 271.95 | 518.25 | 750.85
0.01 | 305.2 | 566.8 | 786.5
0.02 | 340 | 619.35 | 828
0.03 | 374.7 | 665.05 | 874
0.04 | 401.45 | 705.55 | 909
0.05 | 428.5 | 750.15 | 933
0.06 | 455.15 | 795.5 | 972
0.07 | 474.1 | 833 | 1007.5
0.08 | 488.5 | 868 | 1023.5
0.09 | 498.05 | 900 | 1051.5
0.1 | 501.5 | 922.5 | 1067
0.11 | 506.15 | 957 | 1091.5
0.12 | 508.5 | 986 | 1120.5
0.13 | 498 | 1004 | 1128
0.14 | 493.5 | 1021.5 | 1139.5
0.15 | 486.5 | 1045.5 | 1151.5
0.16 | 472.5 | 1061 | 1165.5
0.17 | 451 | 1064 | 1171
0.18 | 426 | 1085 | 1177.5
0.19 | 411.5 | 1091.5 | 1183.5
0.2 | 406.5 | 1101.5 | 1195.5
0.21 | 388 | 1118.5 | 1204
0.22 | 359.5 | 1115.5 | 1197.5
0.23 | 341.5 | 1118.5 | 1200
0.24 | 312 | 1125 | 1198
0.25 | 299.5 | 1128 | 1198.5
0.26 | 287.5 | 1124 | 1199.5
0.27 | 271.5 | 1124 | 1188
0.28 | 264 | 1115.5 | 1186
0.29 | 239.5 | 1116.5 | 1183.5
0.3 | 220 | 1115.5 | 1175
0.31 | 204.5 | 1105.5 | 1171.5
0.32 | 198.5 | 1101.5 | 1162.5
0.33 | 195.5 | 1084 | 1141
0.34 | 183 | 1074 | 1134
0.35 | 158 | 1066 | 1132.5
0.36 | 144.5 | 1057.5 | 1121.5
0.37 | 145 | 1047.5 | 1105.5
0.38 | 136.5 | 1020 | 1076.5
0.39 | 133.5 | 1001.5 | 1067
0.4 | 112 | 989.5 | 1061
0.41 | 104 | 977 | 1046
0.42 | 116 | 953.5 | 1032
0.43 | 107.5 | 926.5 | 1000.5
0.44 | 90 | 907 | 980
0.45 | 85.5 | 885.5 | 976
0.46 | 86.5 | 864 | 942.5
0.47 | 89 | 833 | 912.5
0.48 | 85.5 | 802.5 | 905
0.49 | 65 | 779.5 | 895
0.5 | 55 | 770 | 890