## IDS-VDS Characteristic (mA-mm)
VGS (V) | VDS = 0.100 V | VDS = 0.500 V | VDS = 0.900 V
-0.75 | 0.0006666 | 0.0030249 | 0.010619
-0.74 | 0.0006388 | 0.0029243 | 0.010306
-0.73 | 0.0006078 | 0.0028238 | 0.009957
-0.72 | 0.000584 | 0.0027126 | 0.009634
-0.71 | 0.0005552 | 0.0026146 | 0.009332
-0.7 | 0.000533 | 0.0025064 | 0.009067
-0.69 | 0.0005046 | 0.002411 | 0.008728
-0.68 | 0.00048444 | 0.002338 | 0.008467
-0.67 | 0.00045976 | 0.0022227 | 0.008228
-0.66 | 0.00043912 | 0.0021528 | 0.007936
-0.65 | 0.00041698 | 0.0020727 | 0.007686
-0.64 | 0.0003953 | 0.0019887 | 0.007447
-0.63 | 0.00037955 | 0.0019031 | 0.007209
-0.62 | 0.00035994 | 0.0018411 | 0.007002
-0.61 | 0.0003415 | 0.0017673 | 0.006757
-0.6 | 0.00032536 | 0.0016931 | 0.006575
-0.59 | 0.00031021 | 0.0016334 | 0.006361
-0.58 | 0.00029587 | 0.001573 | 0.006155
-0.57 | 0.00028087 | 0.0015117 | 0.005926
-0.56 | 0.00026928 | 0.0014492 | 0.005722
-0.55 | 0.00025476 | 0.0013921 | 0.00554
-0.54 | 0.00024293 | 0.0013396 | 0.005367
-0.53 | 0.00023095 | 0.001294 | 0.005183
-0.52 | 0.00022002 | 0.0012432 | 0.005029
-0.51 | 0.00021054 | 0.0012006 | 0.0048837
-0.5 | 0.00020027 | 0.0011547 | 0.0047207
-0.49 | 0.0001917 | 0.0011121 | 0.0045683
-0.48 | 0.0001844 | 0.001078 | 0.0044304
-0.47 | 0.00017749 | 0.0010474 | 0.004325
-0.46 | 0.00017422 | 0.0010187 | 0.0042363
-0.45 | 0.00017103 | 0.0010054 | 0.0041577
-0.44 | 0.0001703 | 0.0009939 | 0.0041222
-0.43 | 0.00017386 | 0.0009839 | 0.0041001
-0.42 | 0.00018214 | 0.0010058 | 0.0041073
-0.41 | 0.00019605 | 0.0010378 | 0.0042372
-0.4 | 0.00021848 | 0.0010979 | 0.0044263
-0.39 | 0.00025278 | 0.0011904 | 0.0047566
-0.38 | 0.00030336 | 0.0013416 | 0.0052609
-0.37 | 0.00037376 | 0.001559 | 0.006033
-0.36 | 0.00047353 | 0.0018729 | 0.007126
-0.35 | 0.0006448 | 0.0023065 | 0.008681
-0.34 | 0.0008505 | 0.0029391 | 0.010952
-0.33 | 0.0011352 | 0.003815 | 0.014118
-0.32 | 0.0015363 | 0.0050309 | 0.018546
-0.31 | 0.0020833 | 0.00687 | 0.024739
-0.3 | 0.0028486 | 0.00923 | 0.033648
-0.29 | 0.0039 | 0.012511 | 0.045757
-0.28 | 0.0053454 | 0.016987 | 0.06315
-0.27 | 0.007566 | 0.023289 | 0.0867
-0.26 | 0.010357 | 0.031881 | 0.11829
-0.25 | 0.014161 | 0.043597 | 0.16246
-0.24 | 0.019378 | 0.06036 | 0.22232
-0.23 | 0.026571 | 0.08249 | 0.30436
-0.22 | 0.036196 | 0.11222 | 0.41306
-0.21 | 0.049626 | 0.15277 | 0.56038
-0.2 | 0.06876 | 0.20644 | 0.766
-0.19 | 0.09345 | 0.27964 | 1.0259
-0.18 | 0.12651 | 0.37961 | 1.3837
-0.17 | 0.17164 | 0.5103 | 1.8547
-0.16 | 0.23184 | 0.6847 | 2.4547
-0.15 | 0.31195 | 0.914 | 3.2212
-0.14 | 0.41961 | 1.2238 | 4.2348
-0.13 | 0.56112 | 1.6132 | 5.4802
-0.12 | 0.7462 | 2.1309 | 7.063
-0.11 | 0.9925 | 2.79 | 8.975
-0.1 | 1.3152 | 3.6328 | 11.266
-0.09 | 1.7343 | 4.7214 | 14.017
-0.08 | 2.2639 | 6.041 | 17.185
-0.07 | 2.9408 | 7.667 | 20.864
-0.06 | 3.7991 | 9.675 | 24.964
-0.05 | 4.8548 | 12.077 | 29.721
-0.04 | 6.113 | 14.895 | 34.952
-0.03 | 7.677 | 18.2 | 40.651
-0.02 | 9.525 | 22.054 | 46.936
-0.01 | 11.732 | 26.366 | 53.509
0 | 14.245 | 31.274 | 60.81
0.01 | 17.142 | 36.643 | 68.61
0.02 | 20.306 | 42.476 | 76.63
0.03 | 23.889 | 48.923 | 85.13
0.04 | 27.741 | 55.759 | 93.96
0.05 | 31.889 | 63.01 | 103.22
0.06 | 36.355 | 70.83 | 112.76
0.07 | 41.049 | 78.84 | 122.72
0.08 | 45.871 | 87.45 | 132.8
0.09 | 50.77 | 96.25 | 143.04
0.1 | 55.758 | 105.29 | 153.72
0.11 | 60.83 | 114.89 | 164.61
0.12 | 65.9 | 124.5 | 175.73
0.13 | 70.89 | 134.57 | 186.97
0.14 | 75.89 | 144.59 | 198.17
0.15 | 80.79 | 155 | 209.73
0.16 | 85.75 | 165.54 | 221.39
0.17 | 90.38 | 176.15 | 233.04
0.18 | 94.78 | 187 | 244.93
0.19 | 98.95 | 197.91 | 256.74
0.2 | 102.94 | 208.85 | 268.62
0.21 | 107.01 | 220.03 | 280.67
0.22 | 110.92 | 231.31 | 292.64
0.23 | 114.5 | 242.49 | 304.53
0.24 | 117.63 | 253.75 | 316.67
0.25 | 120.62 | 265.16 | 328.82
0.26 | 123.61 | 276.24 | 340.7
0.27 | 126.4 | 287.69 | 352.76
0.28 | 129.41 | 298.96 | 364.58
0.29 | 131.78 | 310.14 | 376.46
0.3 | 134.04 | 321.42 | 388.45
0.31 | 135.96 | 332.45 | 400.23
0.32 | 138.13 | 343.44 | 411.87
0.33 | 140.27 | 354.56 | 423.37
0.34 | 142.19 | 365.47 | 434.97
0.35 | 143.74 | 376.13 | 446.33
0.36 | 145.1 | 386.77 | 457.58
0.37 | 146.83 | 397.39 | 468.67
0.38 | 148.52 | 407.86 | 479.68
0.39 | 149.73 | 418.08 | 490.53
0.4 | 150.69 | 427.94 | 501.22
0.41 | 151.74 | 437.83 | 511.84
0.42 | 153.3 | 447.62 | 522.16
0.43 | 154.32 | 457.13 | 532.44
0.44 | 155.17 | 466.31 | 542.5
0.45 | 155.86 | 475.25 | 552.26
0.46 | 156.84 | 484.11 | 562.01
0.47 | 158.12 | 492.69 | 571.1
0.48 | 158.84 | 500.95 | 580.5
0.49 | 159.36 | 508.81 | 589.4
0.5 | 159.99 | 516.57 | 598.1

## Tranconductance (mS-mm)
VGS (V) | VDS = 0.100 V | VDS = 0.500 V | VDS = 0.900 V
-0.75 | -0.00278 | -0.01006 | -0.0313
-0.74 | -0.00294 | -0.010055 | -0.0331
-0.73 | -0.00274 | -0.010585 | -0.0336
-0.72 | -0.00263 | -0.01046 | -0.03125
-0.71 | -0.00255 | -0.01031 | -0.02835
-0.7 | -0.00253 | -0.01018 | -0.0302
-0.69 | -0.002428 | -0.00842 | -0.03
-0.68 | -0.002242 | -0.009415 | -0.025
-0.67 | -0.002266 | -0.00926 | -0.02655
-0.66 | -0.002139 | -0.0075 | -0.0271
-0.65 | -0.002191 | -0.008205 | -0.02445
-0.64 | -0.0018715 | -0.00848 | -0.02385
-0.63 | -0.001768 | -0.00738 | -0.02225
-0.62 | -0.0019025 | -0.00679 | -0.0226
-0.61 | -0.001729 | -0.0074 | -0.02135
-0.6 | -0.0015645 | -0.006695 | -0.0198
-0.59 | -0.0014745 | -0.006005 | -0.021
-0.58 | -0.001467 | -0.006085 | -0.02175
-0.57 | -0.0013295 | -0.00619 | -0.02165
-0.56 | -0.0013055 | -0.00598 | -0.0193
-0.55 | -0.0013175 | -0.00548 | -0.01775
-0.54 | -0.0011905 | -0.004905 | -0.01785
-0.53 | -0.0011455 | -0.00482 | -0.0169
-0.52 | -0.0010205 | -0.00467 | -0.014965
-0.51 | -0.0009875 | -0.004425 | -0.015415
-0.5 | -0.000942 | -0.004425 | -0.01577
-0.49 | -0.0007935 | -0.003835 | -0.014515
-0.48 | -0.0007105 | -0.003235 | -0.012165
-0.47 | -0.000509 | -0.002965 | -0.009705
-0.46 | -0.000323 | -0.0021 | -0.008365
-0.45 | -0.000196 | -0.00124 | -0.005705
-0.44 | 0.0001415 | -0.001075 | -0.00288
-0.43 | 0.000592 | 0.000595 | -0.000745
-0.42 | 0.0011095 | 0.002695 | 0.006855
-0.41 | 0.001817 | 0.004605 | 0.01595
-0.4 | 0.0028365 | 0.00763 | 0.02597
-0.39 | 0.004244 | 0.012185 | 0.04173
-0.38 | 0.006049 | 0.01843 | 0.06382
-0.37 | 0.0085085 | 0.026565 | 0.093255
-0.36 | 0.013552 | 0.037375 | 0.1324
-0.35 | 0.0188485 | 0.05331 | 0.1913
-0.34 | 0.02452 | 0.075425 | 0.27185
-0.33 | 0.03429 | 0.10459 | 0.3797
-0.32 | 0.047405 | 0.15275 | 0.53105
-0.31 | 0.065615 | 0.209955 | 0.7551
-0.3 | 0.090835 | 0.28205 | 1.0509
-0.29 | 0.12484 | 0.38785 | 1.4751
-0.28 | 0.1833 | 0.5389 | 2.04715
-0.27 | 0.25058 | 0.7447 | 2.757
-0.26 | 0.32975 | 1.0154 | 3.788
-0.25 | 0.45105 | 1.42395 | 5.2015
-0.24 | 0.6205 | 1.94465 | 7.095
-0.23 | 0.8409 | 2.593 | 9.537
-0.22 | 1.15275 | 3.514 | 12.801
-0.21 | 1.6282 | 4.711 | 17.647
-0.2 | 2.1912 | 6.3435 | 23.276
-0.19 | 2.8875 | 8.6585 | 30.885
-0.18 | 3.9095 | 11.533 | 41.44
-0.17 | 5.2665 | 15.2545 | 53.55
-0.16 | 7.0155 | 20.185 | 68.325
-0.15 | 9.3885 | 26.955 | 89.005
-0.14 | 12.4585 | 34.96 | 112.95
-0.13 | 16.3295 | 45.355 | 141.41
-0.12 | 21.569 | 58.84 | 174.74
-0.11 | 28.45 | 75.095 | 210.15
-0.1 | 37.09 | 96.57 | 252.1
-0.09 | 47.435 | 120.41 | 295.95
-0.08 | 60.325 | 147.28 | 342.35
-0.07 | 76.76 | 181.7 | 388.95
-0.06 | 95.7 | 220.5 | 442.85
-0.05 | 115.695 | 261 | 499.4
-0.04 | 141.11 | 306.15 | 546.5
-0.03 | 170.6 | 357.95 | 599.2
-0.02 | 202.75 | 408.3 | 642.9
-0.01 | 236 | 461 | 693.7
0 | 270.5 | 513.85 | 755.05
0.01 | 303.05 | 560.1 | 791
0.02 | 337.35 | 614 | 826
0.03 | 371.75 | 664.15 | 866.5
0.04 | 400 | 704.35 | 904.5
0.05 | 430.7 | 753.55 | 940
0.06 | 458 | 791.5 | 975
0.07 | 475.8 | 831 | 1002
0.08 | 486.05 | 870.5 | 1016
0.09 | 494.35 | 892 | 1046
0.1 | 503 | 932 | 1078.5
0.11 | 507.1 | 960.5 | 1100.5
0.12 | 503 | 984 | 1118
0.13 | 499.5 | 1004.5 | 1122
0.14 | 495 | 1021.5 | 1138
0.15 | 493 | 1047.5 | 1161
0.16 | 479.5 | 1057.5 | 1165.5
0.17 | 451.5 | 1073 | 1177
0.18 | 428.5 | 1088 | 1185
0.19 | 408 | 1092.5 | 1184.5
0.2 | 403 | 1106 | 1196.5
0.21 | 399 | 1123 | 1201
0.22 | 374.5 | 1123 | 1193
0.23 | 335.5 | 1122 | 1201.5
0.24 | 306 | 1133.5 | 1214.5
0.25 | 299 | 1124.5 | 1201.5
0.26 | 289 | 1126.5 | 1197
0.27 | 290 | 1136 | 1194
0.28 | 269 | 1122.5 | 1185
0.29 | 231.5 | 1123 | 1193.5
0.3 | 209 | 1115.5 | 1188.5
0.31 | 204.5 | 1101 | 1171
0.32 | 215.5 | 1105.5 | 1157
0.33 | 203 | 1101.5 | 1155
0.34 | 173.5 | 1078.5 | 1148
0.35 | 145.5 | 1065 | 1130.5
0.36 | 154.5 | 1063 | 1117
0.37 | 171 | 1054.5 | 1105
0.38 | 145 | 1034.5 | 1093
0.39 | 108.5 | 1004 | 1077
0.4 | 100.5 | 987.5 | 1065.5
0.41 | 130.5 | 984 | 1047
0.42 | 129 | 965 | 1030
0.43 | 93.5 | 934.5 | 1017
0.44 | 77 | 906 | 991
0.45 | 83.5 | 890 | 975.5
0.46 | 113 | 872 | 942
0.47 | 100 | 842 | 924.5
0.48 | 62 | 806 | 915
0.49 | 57.5 | 781 | 880
0.5 | 63 | 776 | 870