## IDS-VDS Characteristic (mA-mm)
VGS (V) | VDS = 0.100 V | VDS = 0.500 V | VDS = 0.900 V
-0.75 | 4.427e-05 | 0.00027408 | 0.0011886
-0.74 | 4.2517e-05 | 0.00026287 | 0.0011366
-0.73 | 4.0666e-05 | 0.00025022 | 0.0010874
-0.72 | 3.8979e-05 | 0.00023977 | 0.0010447
-0.71 | 3.7348e-05 | 0.00022829 | 0.0010051
-0.7 | 3.5984e-05 | 0.00021816 | 0.0009611
-0.69 | 3.4545e-05 | 0.0002094 | 0.0009238
-0.68 | 3.3277e-05 | 0.0002 | 0.0008771
-0.67 | 3.205e-05 | 0.00019189 | 0.0008455
-0.66 | 3.0938e-05 | 0.00018291 | 0.0008123
-0.65 | 2.975e-05 | 0.00017674 | 0.0007809
-0.64 | 2.8603e-05 | 0.00016982 | 0.0007453
-0.63 | 2.7721e-05 | 0.00016339 | 0.000722
-0.62 | 2.6592e-05 | 0.00015648 | 0.0006868
-0.61 | 2.5813e-05 | 0.00015134 | 0.0006618
-0.6 | 2.5028e-05 | 0.00014573 | 0.0006362
-0.59 | 2.4096e-05 | 0.00014025 | 0.000608
-0.58 | 2.3475e-05 | 0.00013546 | 0.0005821
-0.57 | 2.2624e-05 | 0.00013038 | 0.0005624
-0.56 | 2.2232e-05 | 0.00012618 | 0.0005403
-0.55 | 2.1691e-05 | 0.0001227 | 0.0005211
-0.54 | 2.1282e-05 | 0.00011922 | 0.0005054
-0.53 | 2.1038e-05 | 0.00011672 | 0.00048987
-0.52 | 2.1006e-05 | 0.000115 | 0.00047769
-0.51 | 2.1224e-05 | 0.00011351 | 0.0004699
-0.5 | 2.1621e-05 | 0.00011359 | 0.00046069
-0.49 | 2.2691e-05 | 0.00011523 | 0.00046219
-0.48 | 2.4369e-05 | 0.00011876 | 0.00046647
-0.47 | 2.6781e-05 | 0.00012533 | 0.00047909
-0.46 | 3.022e-05 | 0.00013509 | 0.00050143
-0.45 | 3.5392e-05 | 0.00015017 | 0.00054345
-0.44 | 4.2726e-05 | 0.00017181 | 0.0006084
-0.43 | 5.2991e-05 | 0.00020255 | 0.0007018
-0.42 | 7.171e-05 | 0.00024682 | 0.0008352
-0.41 | 9.322e-05 | 0.00030959 | 0.0010273
-0.4 | 0.00012264 | 0.00039699 | 0.0012988
-0.39 | 0.0001651 | 0.00051819 | 0.0016954
-0.38 | 0.00022291 | 0.0007085 | 0.0022552
-0.37 | 0.00030396 | 0.0009475 | 0.0030438
-0.36 | 0.00041469 | 0.001281 | 0.004138
-0.35 | 0.00056887 | 0.0017325 | 0.00576
-0.34 | 0.0008133 | 0.0023767 | 0.007967
-0.33 | 0.001116 | 0.0032511 | 0.010989
-0.32 | 0.0015305 | 0.0044623 | 0.015242
-0.31 | 0.0021128 | 0.006212 | 0.021178
-0.3 | 0.0029104 | 0.008574 | 0.029524
-0.29 | 0.0040188 | 0.01175 | 0.041145
-0.28 | 0.005522 | 0.016151 | 0.056824
-0.27 | 0.007743 | 0.022255 | 0.07936
-0.26 | 0.010613 | 0.030572 | 0.10957
-0.25 | 0.014589 | 0.041876 | 0.15151
-0.24 | 0.019958 | 0.0574 | 0.20731
-0.23 | 0.027417 | 0.07866 | 0.28637
-0.22 | 0.037492 | 0.10727 | 0.3929
-0.21 | 0.051163 | 0.14611 | 0.53593
-0.2 | 0.06956 | 0.19889 | 0.7283
-0.19 | 0.09514 | 0.26925 | 0.9903
-0.18 | 0.12965 | 0.3658 | 1.3393
-0.17 | 0.17606 | 0.49071 | 1.8008
-0.16 | 0.23829 | 0.6618 | 2.4017
-0.15 | 0.3216 | 0.8921 | 3.1823
-0.14 | 0.4332 | 1.1867 | 4.1879
-0.13 | 0.5774 | 1.5799 | 5.4146
-0.12 | 0.7724 | 2.0926 | 7.012
-0.11 | 1.0294 | 2.7548 | 8.941
-0.1 | 1.3637 | 3.5907 | 11.302
-0.09 | 1.8068 | 4.6727 | 14.005
-0.08 | 2.3604 | 5.992 | 17.226
-0.07 | 3.07 | 7.641 | 20.927
-0.06 | 3.9632 | 9.652 | 25.128
-0.05 | 5.0659 | 12.071 | 29.816
-0.04 | 6.353 | 14.917 | 34.985
-0.03 | 7.965 | 18.26 | 40.655
-0.02 | 9.903 | 22.039 | 46.892
-0.01 | 12.17 | 26.3 | 53.552
0 | 14.787 | 31.261 | 60.83
0.01 | 17.703 | 36.59 | 68.34
0.02 | 20.931 | 42.415 | 76.32
0.03 | 24.568 | 48.899 | 84.74
0.04 | 28.408 | 55.554 | 93.51
0.05 | 32.62 | 62.8 | 102.56
0.06 | 37.036 | 70.37 | 111.82
0.07 | 41.673 | 78.5 | 121.66
0.08 | 46.454 | 86.93 | 131.6
0.09 | 51.317 | 95.63 | 141.8
0.1 | 56.263 | 104.46 | 152.28
0.11 | 61.11 | 113.81 | 162.73
0.12 | 66.13 | 123.43 | 173.71
0.13 | 71.01 | 133.15 | 184.71
0.14 | 75.8 | 143.1 | 195.79
0.15 | 80.59 | 153.12 | 206.95
0.16 | 85.21 | 163.57 | 218.38
0.17 | 89.61 | 174.03 | 229.84
0.18 | 93.8 | 184.55 | 241.31
0.19 | 97.88 | 195.27 | 252.97
0.2 | 101.79 | 205.95 | 264.45
0.21 | 105.57 | 216.97 | 276.32
0.22 | 109.07 | 227.85 | 288.08
0.23 | 112.42 | 238.75 | 299.83
0.24 | 115.45 | 249.7 | 311.57
0.25 | 118.55 | 260.75 | 323.31
0.26 | 121.26 | 271.7 | 335.09
0.27 | 123.95 | 282.67 | 346.8
0.28 | 126.45 | 293.59 | 358.4
0.29 | 128.73 | 304.4 | 369.92
0.3 | 130.92 | 315.41 | 381.64
0.31 | 132.9 | 326.24 | 393.07
0.32 | 134.77 | 336.94 | 404.49
0.33 | 136.71 | 347.7 | 415.84
0.34 | 138.51 | 358.11 | 426.95
0.35 | 139.94 | 368.6 | 438.1
0.36 | 141.38 | 378.9 | 449.18
0.37 | 142.83 | 389.12 | 460.1
0.38 | 144.14 | 399.17 | 470.94
0.39 | 145.58 | 409.06 | 481.38
0.4 | 146.52 | 418.68 | 491.93
0.41 | 147.58 | 428.25 | 502.22
0.42 | 148.7 | 437.68 | 512.53
0.43 | 149.53 | 446.7 | 522.54
0.44 | 150.58 | 455.66 | 532.28
0.45 | 151.26 | 464.34 | 541.98
0.46 | 152.12 | 472.91 | 551.52
0.47 | 152.94 | 481.15 | 560.73
0.48 | 153.78 | 489.04 | 569.73
0.49 | 154.33 | 496.77 | 578.2
0.5 | 155.09 | 504.23 | 587

## Tranconductance (mS-mm)
VGS (V) | VDS = 0.100 V | VDS = 0.500 V | VDS = 0.900 V
-0.75 | -0.0001753 | -0.001121 | -0.0052
-0.74 | -0.0001802 | -0.001193 | -0.00506
-0.73 | -0.0001769 | -0.001155 | -0.004595
-0.72 | -0.0001659 | -0.0010965 | -0.004115
-0.71 | -0.00014975 | -0.0010805 | -0.00418
-0.7 | -0.00014015 | -0.0009445 | -0.004065
-0.69 | -0.00013535 | -0.000908 | -0.0042
-0.68 | -0.00012475 | -0.0008755 | -0.003915
-0.67 | -0.00011695 | -0.0008545 | -0.00324
-0.66 | -0.000115 | -0.0007575 | -0.00323
-0.65 | -0.00011675 | -0.0006545 | -0.00335
-0.64 | -0.00010145 | -0.0006675 | -0.002945
-0.63 | -0.00010055 | -0.000667 | -0.002925
-0.62 | -9.54e-05 | -0.0006025 | -0.00301
-0.61 | -7.82e-05 | -0.0005375 | -0.00253
-0.6 | -8.585e-05 | -0.0005545 | -0.00269
-0.59 | -7.765e-05 | -0.0005135 | -0.002705
-0.58 | -7.36e-05 | -0.0004935 | -0.00228
-0.57 | -6.215e-05 | -0.000464 | -0.00209
-0.56 | -4.665e-05 | -0.000384 | -0.002065
-0.55 | -4.75e-05 | -0.000348 | -0.001745
-0.54 | -3.265e-05 | -0.000299 | -0.0015615
-0.53 | -1.38e-05 | -0.000211 | -0.0013855
-0.52 | 9.3e-06 | -0.0001605 | -0.0009985
-0.51 | 3.075e-05 | -7.05e-05 | -0.00085
-0.5 | 7.335e-05 | 8.6e-05 | -0.0003855
-0.49 | 0.0001374 | 0.0002585 | 0.000289
-0.48 | 0.0002045 | 0.000505 | 0.000845
-0.47 | 0.00029255 | 0.0008165 | 0.001748
-0.46 | 0.00043055 | 0.001242 | 0.003218
-0.45 | 0.0006253 | 0.001836 | 0.0053485
-0.44 | 0.00087995 | 0.002619 | 0.0079175
-0.43 | 0.0014492 | 0.0037505 | 0.01134
-0.42 | 0.00201145 | 0.005352 | 0.016275
-0.41 | 0.0025465 | 0.0075085 | 0.02318
-0.4 | 0.003594 | 0.01043 | 0.033405
-0.39 | 0.0050135 | 0.0155755 | 0.04782
-0.38 | 0.006943 | 0.0214655 | 0.06742
-0.37 | 0.009589 | 0.028625 | 0.09414
-0.36 | 0.0132455 | 0.03925 | 0.13581
-0.35 | 0.0199305 | 0.054785 | 0.19145
-0.34 | 0.0273565 | 0.07593 | 0.26145
-0.33 | 0.03586 | 0.10428 | 0.36375
-0.32 | 0.04984 | 0.148045 | 0.50945
-0.31 | 0.068995 | 0.205585 | 0.7141
-0.3 | 0.0953 | 0.2769 | 0.99835
-0.29 | 0.13058 | 0.37885 | 1.365
-0.28 | 0.18621 | 0.52525 | 1.91075
-0.27 | 0.25455 | 0.72105 | 2.6373
-0.26 | 0.3423 | 0.98105 | 3.6075
-0.25 | 0.46725 | 1.3414 | 4.887
-0.24 | 0.6414 | 1.8392 | 6.743
-0.23 | 0.8767 | 2.4935 | 9.2795
-0.22 | 1.1873 | 3.3725 | 12.478
-0.21 | 1.6034 | 4.581 | 16.77
-0.2 | 2.19885 | 6.157 | 22.7185
-0.19 | 3.0045 | 8.3455 | 30.55
-0.18 | 4.046 | 11.073 | 40.525
-0.17 | 5.432 | 14.8 | 53.12
-0.16 | 7.277 | 20.0695 | 69.075
-0.15 | 9.7455 | 26.245 | 89.31
-0.14 | 12.79 | 34.39 | 111.615
-0.13 | 16.96 | 45.295 | 141.205
-0.12 | 22.6 | 58.745 | 176.32
-0.11 | 29.565 | 74.905 | 214.5
-0.1 | 38.87 | 95.895 | 253.2
-0.09 | 49.835 | 120.065 | 296.2
-0.08 | 63.16 | 148.415 | 346.1
-0.07 | 80.14 | 183 | 395.1
-0.06 | 99.795 | 221.5 | 444.45
-0.05 | 119.49 | 263.25 | 492.85
-0.04 | 144.955 | 309.45 | 541.95
-0.03 | 177.5 | 356.1 | 595.35
-0.02 | 210.25 | 402 | 644.85
-0.01 | 244.2 | 461.1 | 696.9
0 | 276.65 | 514.5 | 739.4
0.01 | 307.2 | 557.7 | 774.5
0.02 | 343.25 | 615.45 | 820
0.03 | 373.85 | 656.95 | 859.5
0.04 | 402.6 | 695.05 | 891
0.05 | 431.4 | 740.8 | 915.5
0.06 | 452.65 | 785 | 955
0.07 | 470.9 | 828 | 989
0.08 | 482.2 | 856.5 | 1007
0.09 | 490.45 | 876.5 | 1034
0.1 | 489.65 | 909 | 1046.5
0.11 | 493.35 | 948.5 | 1071.5
0.12 | 495 | 967 | 1099
0.13 | 483.5 | 983.5 | 1104
0.14 | 479 | 998.5 | 1112
0.15 | 470.5 | 1023.5 | 1129.5
0.16 | 451 | 1045.5 | 1144.5
0.17 | 429.5 | 1049 | 1146.5
0.18 | 413.5 | 1062 | 1156.5
0.19 | 399.5 | 1070 | 1157
0.2 | 384.5 | 1085 | 1167.5
0.21 | 364 | 1095 | 1181.5
0.22 | 342.5 | 1089 | 1175.5
0.23 | 319 | 1092.5 | 1174.5
0.24 | 306.5 | 1100 | 1174
0.25 | 290.5 | 1100 | 1176
0.26 | 270 | 1096 | 1174.5
0.27 | 259.5 | 1094.5 | 1165.5
0.28 | 239 | 1086.5 | 1156
0.29 | 223.5 | 1091 | 1162
0.3 | 208.5 | 1092 | 1157.5
0.31 | 192.5 | 1076.5 | 1142.5
0.32 | 190.5 | 1073 | 1138.5
0.33 | 187 | 1058.5 | 1123
0.34 | 161.5 | 1045 | 1113
0.35 | 143.5 | 1039.5 | 1111.5
0.36 | 144.5 | 1026 | 1100
0.37 | 138 | 1013.5 | 1088
0.38 | 137.5 | 997 | 1064
0.39 | 119 | 975.5 | 1049.5
0.4 | 100 | 959.5 | 1042
0.41 | 109 | 950 | 1030
0.42 | 97.5 | 922.5 | 1016
0.43 | 94 | 899 | 987.5
0.44 | 86.5 | 882 | 972
0.45 | 77 | 862.5 | 962
0.46 | 84 | 840.5 | 937.5
0.47 | 83 | 806.5 | 910.5
0.48 | 69.5 | 781 | 873.5
0.49 | 65.5 | 759.5 | 863.5
0.5 | 76 | 746 | 880