## IDS-VDS Characteristic (mA-mm)
VGS (V) | VDS = 0.100 V | VDS = 0.500 V | VDS = 0.900 V
-0.75 | 0.0007761 | 0.0034394 | 0.01165
-0.74 | 0.0007418 | 0.0032809 | 0.011297
-0.73 | 0.000704 | 0.0031595 | 0.010964
-0.72 | 0.0006749 | 0.0030534 | 0.010605
-0.71 | 0.0006395 | 0.0029345 | 0.010282
-0.7 | 0.0006146 | 0.002826 | 0.010019
-0.69 | 0.0005816 | 0.0027107 | 0.00966
-0.68 | 0.0005575 | 0.0026189 | 0.009413
-0.67 | 0.000532 | 0.0025292 | 0.009069
-0.66 | 0.0005056 | 0.0024238 | 0.008838
-0.65 | 0.00048678 | 0.0023443 | 0.008555
-0.64 | 0.00046059 | 0.0022577 | 0.008281
-0.63 | 0.0004422 | 0.0021772 | 0.008017
-0.62 | 0.00042018 | 0.0021023 | 0.007757
-0.61 | 0.00040022 | 0.0020163 | 0.007513
-0.6 | 0.00038022 | 0.0019375 | 0.007257
-0.59 | 0.00036702 | 0.001876 | 0.007009
-0.58 | 0.00034679 | 0.0018027 | 0.006793
-0.57 | 0.00033236 | 0.0017286 | 0.006577
-0.56 | 0.0003153 | 0.0016695 | 0.006374
-0.55 | 0.00030017 | 0.0016096 | 0.006146
-0.54 | 0.00028711 | 0.0015491 | 0.005946
-0.53 | 0.00027131 | 0.0014806 | 0.005808
-0.52 | 0.00026007 | 0.0014315 | 0.005623
-0.51 | 0.00024995 | 0.0013692 | 0.005418
-0.5 | 0.00023711 | 0.0013274 | 0.005245
-0.49 | 0.00022735 | 0.0012812 | 0.005096
-0.48 | 0.00021732 | 0.0012383 | 0.004965
-0.47 | 0.00020827 | 0.001198 | 0.0048289
-0.46 | 0.00020011 | 0.0011638 | 0.0047158
-0.45 | 0.00019809 | 0.00114 | 0.0046253
-0.44 | 0.00019703 | 0.0011187 | 0.0045443
-0.43 | 0.00019868 | 0.0011073 | 0.0045172
-0.42 | 0.00020512 | 0.0011247 | 0.0045444
-0.41 | 0.00021647 | 0.0011595 | 0.0046279
-0.4 | 0.00023715 | 0.0012141 | 0.0047893
-0.39 | 0.00026689 | 0.0013017 | 0.0051256
-0.38 | 0.00031385 | 0.0014417 | 0.0055865
-0.37 | 0.00038106 | 0.0016484 | 0.006347
-0.36 | 0.00047812 | 0.0019463 | 0.007433
-0.35 | 0.0006442 | 0.0023774 | 0.008955
-0.34 | 0.0008424 | 0.0029824 | 0.011165
-0.33 | 0.0011171 | 0.0038273 | 0.014274
-0.32 | 0.0014985 | 0.0050158 | 0.018652
-0.31 | 0.0020352 | 0.00681 | 0.024737
-0.3 | 0.0027708 | 0.009124 | 0.033404
-0.29 | 0.003791 | 0.012314 | 0.045476
-0.28 | 0.0051819 | 0.016748 | 0.06215
-0.27 | 0.00737 | 0.0229 | 0.08512
-0.26 | 0.010081 | 0.031219 | 0.11652
-0.25 | 0.013769 | 0.042674 | 0.16007
-0.24 | 0.018801 | 0.05865 | 0.21862
-0.23 | 0.025744 | 0.08028 | 0.29879
-0.22 | 0.035115 | 0.10927 | 0.40629
-0.21 | 0.047819 | 0.14867 | 0.55057
-0.2 | 0.06665 | 0.20187 | 0.7454
-0.19 | 0.09015 | 0.27378 | 1.0138
-0.18 | 0.12253 | 0.37201 | 1.3583
-0.17 | 0.16571 | 0.50068 | 1.8094
-0.16 | 0.22411 | 0.6742 | 2.4191
-0.15 | 0.3017 | 0.8996 | 3.1742
-0.14 | 0.40605 | 1.2 | 4.1505
-0.13 | 0.54377 | 1.5916 | 5.3842
-0.12 | 0.7259 | 2.0956 | 6.91
-0.11 | 0.9652 | 2.7537 | 8.773
-0.1 | 1.2771 | 3.5796 | 11.019
-0.09 | 1.6912 | 4.6266 | 13.692
-0.08 | 2.218 | 5.952 | 16.806
-0.07 | 2.8753 | 7.553 | 20.318
-0.06 | 3.7139 | 9.516 | 24.401
-0.05 | 4.7416 | 11.845 | 28.885
-0.04 | 5.972 | 14.632 | 33.891
-0.03 | 7.501 | 17.852 | 39.399
-0.02 | 9.316 | 21.531 | 45.284
-0.01 | 11.444 | 25.771 | 51.767
0 | 13.916 | 30.44 | 58.74
0.01 | 16.705 | 35.623 | 66
0.02 | 19.777 | 41.252 | 73.7
0.03 | 23.271 | 47.486 | 81.82
0.04 | 26.986 | 53.93 | 90.06
0.05 | 30.993 | 60.93 | 98.84
0.06 | 35.213 | 68.22 | 107.95
0.07 | 39.696 | 76.1 | 117.27
0.08 | 44.318 | 84.09 | 126.88
0.09 | 49.031 | 92.48 | 136.57
0.1 | 53.876 | 101.14 | 146.59
0.11 | 58.53 | 109.97 | 156.83
0.12 | 63.43 | 119.3 | 167.34
0.13 | 68.3 | 128.74 | 177.84
0.14 | 72.97 | 138.31 | 188.53
0.15 | 77.56 | 148.12 | 199.29
0.16 | 81.98 | 158.01 | 210.35
0.17 | 86.32 | 168.14 | 221.45
0.18 | 90.52 | 178.35 | 232.37
0.19 | 94.62 | 188.68 | 243.67
0.2 | 98.47 | 198.99 | 254.95
0.21 | 101.94 | 209.54 | 266.31
0.22 | 105.29 | 220.16 | 277.74
0.23 | 108.66 | 230.75 | 288.93
0.24 | 111.8 | 241.39 | 300.4
0.25 | 114.92 | 252.03 | 311.89
0.26 | 117.44 | 262.77 | 323.29
0.27 | 119.92 | 273.43 | 334.61
0.28 | 122.18 | 284.03 | 345.96
0.29 | 124.58 | 294.73 | 357.3
0.3 | 126.88 | 305.31 | 368.67
0.31 | 128.97 | 315.93 | 379.88
0.32 | 130.71 | 326.43 | 390.95
0.33 | 132.25 | 336.96 | 402.22
0.34 | 134 | 347.22 | 413.28
0.35 | 135.77 | 357.52 | 424.27
0.36 | 137.21 | 367.69 | 435.2
0.37 | 138.48 | 377.91 | 445.99
0.38 | 139.41 | 387.79 | 456.71
0.39 | 140.9 | 397.46 | 467.27
0.4 | 142.12 | 407.24 | 477.78
0.41 | 143.14 | 416.79 | 488.02
0.42 | 144.07 | 426.29 | 498.32
0.43 | 144.79 | 435.39 | 508.39
0.44 | 145.89 | 444.3 | 518.28
0.45 | 146.95 | 453.21 | 528.02
0.46 | 147.61 | 461.81 | 537.59
0.47 | 148.05 | 470.18 | 547.06
0.48 | 149.02 | 478.23 | 556.33
0.49 | 149.82 | 486.06 | 565.45
0.5 | 150.38 | 493.83 | 574.1

## Tranconductance (mS-mm)
VGS (V) | VDS = 0.100 V | VDS = 0.500 V | VDS = 0.900 V
-0.75 | -0.00343 | -0.01585 | -0.0353
-0.74 | -0.003605 | -0.013995 | -0.0343
-0.73 | -0.003345 | -0.011375 | -0.0346
-0.72 | -0.003225 | -0.01125 | -0.0341
-0.71 | -0.003015 | -0.01137 | -0.0293
-0.7 | -0.002895 | -0.01119 | -0.0311
-0.69 | -0.002855 | -0.010355 | -0.0303
-0.68 | -0.00248 | -0.009075 | -0.02955
-0.67 | -0.002595 | -0.009755 | -0.02875
-0.66 | -0.002261 | -0.009245 | -0.0257
-0.65 | -0.0022505 | -0.008305 | -0.02785
-0.64 | -0.002229 | -0.008355 | -0.0269
-0.63 | -0.0020205 | -0.00777 | -0.0262
-0.62 | -0.002099 | -0.008045 | -0.0252
-0.61 | -0.001998 | -0.00824 | -0.025
-0.6 | -0.00166 | -0.007015 | -0.0252
-0.59 | -0.0016715 | -0.00674 | -0.0232
-0.58 | -0.001733 | -0.00737 | -0.0216
-0.57 | -0.0015745 | -0.00666 | -0.02095
-0.56 | -0.0016095 | -0.00595 | -0.02155
-0.55 | -0.0014095 | -0.00602 | -0.0214
-0.54 | -0.001443 | -0.00645 | -0.0169
-0.53 | -0.001352 | -0.00588 | -0.01615
-0.52 | -0.001068 | -0.00557 | -0.0195
-0.51 | -0.001148 | -0.005205 | -0.0189
-0.5 | -0.00113 | -0.0044 | -0.0161
-0.49 | -0.0009895 | -0.004455 | -0.014
-0.48 | -0.000954 | -0.00416 | -0.013355
-0.47 | -0.0008605 | -0.003725 | -0.01246
-0.46 | -0.000509 | -0.0029 | -0.01018
-0.45 | -0.000154 | -0.002255 | -0.008575
-0.44 | 2.95e-05 | -0.001635 | -0.005405
-0.43 | 0.0004045 | 0.0003 | 5e-06
-0.42 | 0.0008895 | 0.00261 | 0.005535
-0.41 | 0.0016015 | 0.00447 | 0.012245
-0.4 | 0.002521 | 0.00711 | 0.024885
-0.39 | 0.003835 | 0.01138 | 0.03986
-0.38 | 0.0057085 | 0.017335 | 0.06107
-0.37 | 0.0082135 | 0.02523 | 0.092325
-0.36 | 0.013157 | 0.03645 | 0.1304
-0.35 | 0.018214 | 0.051805 | 0.1866
-0.34 | 0.023645 | 0.072495 | 0.26595
-0.33 | 0.032805 | 0.10167 | 0.37435
-0.32 | 0.045905 | 0.149135 | 0.52315
-0.31 | 0.063615 | 0.20541 | 0.7376
-0.3 | 0.08779 | 0.2752 | 1.03695
-0.29 | 0.120555 | 0.3812 | 1.4373
-0.28 | 0.17895 | 0.5293 | 1.9822
-0.27 | 0.244955 | 0.72355 | 2.7185
-0.26 | 0.31995 | 0.9887 | 3.7475
-0.25 | 0.436 | 1.37155 | 5.105
-0.24 | 0.59875 | 1.8803 | 6.936
-0.23 | 0.8157 | 2.531 | 9.3835
-0.22 | 1.10375 | 3.4195 | 12.589
-0.21 | 1.57675 | 4.63 | 16.9555
-0.2 | 2.11655 | 6.2555 | 23.1615
-0.19 | 2.794 | 8.507 | 30.645
-0.18 | 3.778 | 11.345 | 39.78
-0.17 | 5.079 | 15.1095 | 53.04
-0.16 | 6.7995 | 19.946 | 68.24
-0.15 | 9.097 | 26.29 | 86.57
-0.14 | 12.1035 | 34.6 | 110.5
-0.13 | 15.9925 | 44.78 | 137.975
-0.12 | 21.0715 | 58.105 | 169.44
-0.11 | 27.56 | 74.2 | 205.45
-0.1 | 36.3 | 93.645 | 245.95
-0.09 | 47.045 | 118.62 | 289.35
-0.08 | 59.205 | 146.32 | 331.3
-0.07 | 74.795 | 178.2 | 379.75
-0.06 | 93.315 | 214.6 | 428.35
-0.05 | 112.905 | 255.8 | 474.5
-0.04 | 137.97 | 300.35 | 525.7
-0.03 | 167.2 | 344.95 | 569.65
-0.02 | 197.15 | 395.95 | 618.4
-0.01 | 230 | 445.45 | 672.8
0 | 263.05 | 492.6 | 711.65
0.01 | 293.05 | 540.6 | 748
0.02 | 328.3 | 593.15 | 791
0.03 | 360.45 | 633.9 | 818
0.04 | 386.1 | 672.2 | 851
0.05 | 411.35 | 714.5 | 894.5
0.06 | 435.15 | 758.5 | 921.5
0.07 | 455.25 | 793.5 | 946.5
0.08 | 466.75 | 819 | 965
0.09 | 477.9 | 852.5 | 985.5
0.1 | 474.95 | 874.5 | 1013
0.11 | 477.7 | 908 | 1037.5
0.12 | 488.5 | 938.5 | 1050.5
0.13 | 477 | 950.5 | 1059.5
0.14 | 463 | 969 | 1072.5
0.15 | 450.5 | 985 | 1091
0.16 | 438 | 1001 | 1108
0.17 | 427 | 1017 | 1101
0.18 | 415 | 1027 | 1111
0.19 | 397.5 | 1032 | 1129
0.2 | 366 | 1043 | 1132
0.21 | 341 | 1058.5 | 1139.5
0.22 | 336 | 1060.5 | 1131
0.23 | 325.5 | 1061.5 | 1133
0.24 | 313 | 1064 | 1148
0.25 | 282 | 1069 | 1144.5
0.26 | 250 | 1070 | 1136
0.27 | 237 | 1063 | 1133.5
0.28 | 233 | 1065 | 1134.5
0.29 | 235 | 1064 | 1135.5
0.3 | 219.5 | 1060 | 1129
0.31 | 191.5 | 1056 | 1114
0.32 | 164 | 1051.5 | 1117
0.33 | 164.5 | 1039.5 | 1116.5
0.34 | 176 | 1028 | 1102.5
0.35 | 160.5 | 1023.5 | 1096
0.36 | 135.5 | 1019.5 | 1086
0.37 | 110 | 1005 | 1075.5
0.38 | 121 | 977.5 | 1064
0.39 | 135.5 | 972.5 | 1053.5
0.4 | 112 | 966.5 | 1037.5
0.41 | 97.5 | 952.5 | 1027
0.42 | 82.5 | 930 | 1018.5
0.43 | 91 | 900.5 | 998
0.44 | 108 | 891 | 981.5
0.45 | 86 | 875.5 | 965.5
0.46 | 55 | 848.5 | 952
0.47 | 70.5 | 821 | 937
0.48 | 88.5 | 794 | 919.5
0.49 | 68 | 780 | 888.5
0.5 | 56 | 777 | 865