## IDS-VDS Characteristic (mA-mm)
VGS (V) | VDS = 0.100 V | VDS = 0.500 V | VDS = 0.900 V
-0.75 | 0.0007526 | 0.0033686 | 0.011432
-0.74 | 0.0007124 | 0.0032233 | 0.011105
-0.73 | 0.0006834 | 0.0030973 | 0.010741
-0.72 | 0.0006558 | 0.0029863 | 0.010413
-0.71 | 0.0006243 | 0.0028779 | 0.010142
-0.7 | 0.0005949 | 0.00275 | 0.009806
-0.69 | 0.0005709 | 0.0026618 | 0.009541
-0.68 | 0.0005447 | 0.0025505 | 0.009253
-0.67 | 0.0005169 | 0.0024444 | 0.008968
-0.66 | 0.00049906 | 0.0023584 | 0.008658
-0.65 | 0.0004714 | 0.0022724 | 0.008391
-0.64 | 0.00045103 | 0.0021918 | 0.008112
-0.63 | 0.00043097 | 0.0020901 | 0.007833
-0.62 | 0.0004111 | 0.0020099 | 0.007549
-0.61 | 0.00039328 | 0.0019316 | 0.007329
-0.6 | 0.00037352 | 0.0018686 | 0.007113
-0.59 | 0.00035726 | 0.0018005 | 0.006902
-0.58 | 0.0003357 | 0.0017383 | 0.006694
-0.57 | 0.00032132 | 0.0016525 | 0.006407
-0.56 | 0.00030298 | 0.0016042 | 0.006234
-0.55 | 0.00028994 | 0.00155 | 0.00608
-0.54 | 0.00027732 | 0.0014872 | 0.005859
-0.53 | 0.00026248 | 0.0014359 | 0.00566
-0.52 | 0.00024864 | 0.0013703 | 0.005481
-0.51 | 0.00023673 | 0.0013314 | 0.005326
-0.5 | 0.00022851 | 0.0012816 | 0.005134
-0.49 | 0.0002167 | 0.0012321 | 0.0049897
-0.48 | 0.00020914 | 0.0011918 | 0.0048374
-0.47 | 0.00020222 | 0.0011621 | 0.0047164
-0.46 | 0.00019428 | 0.0011293 | 0.0045887
-0.45 | 0.00019147 | 0.0011 | 0.0045206
-0.44 | 0.00019042 | 0.0010767 | 0.0044127
-0.43 | 0.00019297 | 0.0010669 | 0.0044262
-0.42 | 0.00019717 | 0.0010742 | 0.0044179
-0.41 | 0.00020891 | 0.001108 | 0.0045079
-0.4 | 0.00022897 | 0.0011642 | 0.0046799
-0.39 | 0.00026158 | 0.0012467 | 0.0049622
-0.38 | 0.00030685 | 0.0013878 | 0.005461
-0.37 | 0.00037308 | 0.0015857 | 0.006221
-0.36 | 0.00046687 | 0.0018843 | 0.007252
-0.35 | 0.0006298 | 0.0023055 | 0.008727
-0.34 | 0.0008251 | 0.002909 | 0.010871
-0.33 | 0.0010934 | 0.0037318 | 0.013859
-0.32 | 0.0014673 | 0.0048899 | 0.018173
-0.31 | 0.001987 | 0.006673 | 0.024112
-0.3 | 0.0027169 | 0.008938 | 0.032634
-0.29 | 0.0037206 | 0.012039 | 0.044139
-0.28 | 0.005084 | 0.01639 | 0.06029
-0.27 | 0.007241 | 0.022396 | 0.08304
-0.26 | 0.009917 | 0.030601 | 0.1136
-0.25 | 0.013561 | 0.041725 | 0.15545
-0.24 | 0.018478 | 0.05746 | 0.21262
-0.23 | 0.025342 | 0.07852 | 0.28979
-0.22 | 0.034636 | 0.10742 | 0.39643
-0.21 | 0.047296 | 0.1455 | 0.53892
-0.2 | 0.06563 | 0.19752 | 0.7347
-0.19 | 0.08896 | 0.26694 | 0.9895
-0.18 | 0.1209 | 0.36267 | 1.3333
-0.17 | 0.16406 | 0.49047 | 1.7688
-0.16 | 0.22095 | 0.6592 | 2.3568
-0.15 | 0.29831 | 0.885 | 3.1231
-0.14 | 0.40112 | 1.1775 | 4.0687
-0.13 | 0.53859 | 1.5658 | 5.2957
-0.12 | 0.7174 | 2.0611 | 6.814
-0.11 | 0.9557 | 2.7011 | 8.678
-0.1 | 1.2659 | 3.5383 | 10.917
-0.09 | 1.6729 | 4.5802 | 13.599
-0.08 | 2.1891 | 5.886 | 16.711
-0.07 | 2.8453 | 7.472 | 20.256
-0.06 | 3.6779 | 9.428 | 24.369
-0.05 | 4.7056 | 11.788 | 28.997
-0.04 | 5.948 | 14.576 | 34.021
-0.03 | 7.473 | 17.841 | 39.614
-0.02 | 9.3 | 21.548 | 45.696
-0.01 | 11.468 | 25.831 | 52.336
0 | 13.947 | 30.585 | 59.46
0.01 | 16.779 | 35.909 | 66.92
0.02 | 19.871 | 41.553 | 74.8
0.03 | 23.421 | 47.877 | 83.1
0.04 | 27.205 | 54.566 | 91.8
0.05 | 31.301 | 61.71 | 100.8
0.06 | 35.668 | 69.32 | 110.17
0.07 | 40.275 | 77.24 | 119.78
0.08 | 45.002 | 85.63 | 129.73
0.09 | 49.832 | 94.21 | 139.85
0.1 | 54.79 | 103.19 | 150.21
0.11 | 59.62 | 112.42 | 160.83
0.12 | 64.71 | 122 | 171.56
0.13 | 69.71 | 131.61 | 182.58
0.14 | 74.61 | 141.6 | 193.61
0.15 | 79.37 | 151.66 | 204.86
0.16 | 84.06 | 162.1 | 216.31
0.17 | 88.48 | 172.54 | 227.67
0.18 | 92.8 | 182.92 | 239.21
0.19 | 97.03 | 193.72 | 250.77
0.2 | 101.1 | 204.53 | 262.41
0.21 | 104.92 | 215.44 | 274.11
0.22 | 108.37 | 226.4 | 285.87
0.23 | 111.8 | 237.32 | 297.65
0.24 | 115.04 | 248.33 | 309.44
0.25 | 118.3 | 259.47 | 321.32
0.26 | 121.14 | 270.57 | 332.79
0.27 | 123.82 | 281.52 | 344.68
0.28 | 126.21 | 292.55 | 356.43
0.29 | 128.46 | 303.53 | 368.04
0.3 | 130.9 | 314.62 | 379.88
0.31 | 133.02 | 325.51 | 391.34
0.32 | 135.12 | 336.24 | 402.89
0.33 | 136.97 | 347.18 | 414.27
0.34 | 138.48 | 357.83 | 425.63
0.35 | 140.17 | 368.38 | 436.8
0.36 | 141.83 | 378.89 | 447.98
0.37 | 143.32 | 389.28 | 459.08
0.38 | 144.54 | 399.55 | 469.98
0.39 | 145.88 | 409.52 | 480.73
0.4 | 147.05 | 419.5 | 491.21
0.41 | 148.31 | 429.13 | 501.77
0.42 | 149.3 | 438.84 | 512.26
0.43 | 149.99 | 448.25 | 522.38
0.44 | 151.26 | 457.39 | 532.51
0.45 | 152.14 | 466.24 | 542.14
0.46 | 153.08 | 474.97 | 551.96
0.47 | 153.73 | 483.57 | 561.4
0.48 | 154.33 | 491.76 | 570.6
0.49 | 155.23 | 499.74 | 579.4
0.5 | 156.13 | 507.52 | 588.2

## Tranconductance (mS-mm)
VGS (V) | VDS = 0.100 V | VDS = 0.500 V | VDS = 0.900 V
-0.75 | -0.00402 | -0.01453 | -0.0327
-0.74 | -0.00346 | -0.013565 | -0.03455
-0.73 | -0.00283 | -0.01185 | -0.0346
-0.72 | -0.002955 | -0.01097 | -0.02995
-0.71 | -0.003045 | -0.011815 | -0.03035
-0.7 | -0.00267 | -0.010805 | -0.03005
-0.69 | -0.00251 | -0.009975 | -0.02765
-0.68 | -0.0027 | -0.01087 | -0.02865
-0.67 | -0.002282 | -0.009605 | -0.02975
-0.66 | -0.002275 | -0.0086 | -0.02885
-0.65 | -0.0024015 | -0.00833 | -0.0273
-0.64 | -0.0020215 | -0.009115 | -0.0279
-0.63 | -0.0019965 | -0.009095 | -0.02815
-0.62 | -0.0018845 | -0.007925 | -0.0252
-0.61 | -0.001879 | -0.007065 | -0.0218
-0.6 | -0.001801 | -0.006555 | -0.02135
-0.59 | -0.001891 | -0.006515 | -0.02095
-0.58 | -0.001797 | -0.0074 | -0.02475
-0.57 | -0.001636 | -0.006705 | -0.023
-0.56 | -0.001569 | -0.005125 | -0.01635
-0.55 | -0.001283 | -0.00585 | -0.01875
-0.54 | -0.001373 | -0.005705 | -0.021
-0.53 | -0.001434 | -0.005845 | -0.0189
-0.52 | -0.0012875 | -0.005225 | -0.0167
-0.51 | -0.0010065 | -0.004435 | -0.01735
-0.5 | -0.0010015 | -0.004965 | -0.016815
-0.49 | -0.0009685 | -0.00449 | -0.01483
-0.48 | -0.000724 | -0.0035 | -0.013665
-0.47 | -0.000743 | -0.003125 | -0.012435
-0.46 | -0.0005375 | -0.003105 | -0.00979
-0.45 | -0.000193 | -0.00263 | -0.0088
-0.44 | 7.5e-05 | -0.001655 | -0.00472
-0.43 | 0.0003375 | -0.000125 | 0.00026
-0.42 | 0.000797 | 0.002055 | 0.004085
-0.41 | 0.00159 | 0.0045 | 0.0131
-0.4 | 0.0026335 | 0.006935 | 0.022715
-0.39 | 0.003894 | 0.01118 | 0.039055
-0.38 | 0.005575 | 0.01695 | 0.06294
-0.37 | 0.008001 | 0.024825 | 0.08955
-0.36 | 0.012836 | 0.03599 | 0.1253
-0.35 | 0.0179115 | 0.051235 | 0.18095
-0.34 | 0.02318 | 0.071315 | 0.2566
-0.33 | 0.03211 | 0.099045 | 0.3651
-0.32 | 0.04468 | 0.14706 | 0.51265
-0.31 | 0.06248 | 0.202405 | 0.72305
-0.3 | 0.08668 | 0.2683 | 1.00135
-0.29 | 0.118355 | 0.3726 | 1.3828
-0.28 | 0.17602 | 0.51785 | 1.94505
-0.27 | 0.24165 | 0.71055 | 2.6655
-0.26 | 0.316 | 0.96645 | 3.6205
-0.25 | 0.42805 | 1.34295 | 4.951
-0.24 | 0.58905 | 1.83975 | 6.717
-0.23 | 0.8079 | 2.498 | 9.1905
-0.22 | 1.0977 | 3.349 | 12.4565
-0.21 | 1.5497 | 4.505 | 16.9135
-0.2 | 2.0832 | 6.072 | 22.529
-0.19 | 2.7635 | 8.2575 | 29.93
-0.18 | 3.755 | 11.1765 | 38.965
-0.17 | 5.0025 | 14.8265 | 51.175
-0.16 | 6.7125 | 19.7265 | 67.715
-0.15 | 9.0085 | 25.915 | 85.595
-0.14 | 12.014 | 34.04 | 108.63
-0.13 | 15.814 | 44.18 | 137.265
-0.12 | 20.8555 | 56.765 | 169.115
-0.11 | 27.425 | 73.86 | 205.15
-0.1 | 35.86 | 93.955 | 246.05
-0.09 | 46.16 | 117.385 | 289.7
-0.08 | 58.62 | 144.59 | 332.85
-0.07 | 74.44 | 177.1 | 382.9
-0.06 | 93.015 | 215.8 | 437.05
-0.05 | 113.505 | 257.4 | 482.6
-0.04 | 138.37 | 302.65 | 530.85
-0.03 | 167.6 | 348.6 | 583.75
-0.02 | 199.75 | 399.5 | 636.1
-0.01 | 232.35 | 451.85 | 688.2
0 | 265.55 | 503.9 | 729.2
0.01 | 296.2 | 548.4 | 767
0.02 | 332.1 | 598.4 | 809
0.03 | 366.7 | 650.65 | 850
0.04 | 394 | 691.65 | 885
0.05 | 423.15 | 737.7 | 918.5
0.06 | 448.7 | 776.5 | 949
0.07 | 466.7 | 815.5 | 978
0.08 | 477.85 | 848.5 | 1003.5
0.09 | 489.4 | 878 | 1024
0.1 | 489.4 | 910.5 | 1049
0.11 | 496 | 940.5 | 1067.5
0.12 | 504.5 | 959.5 | 1087.5
0.13 | 495 | 980 | 1102.5
0.14 | 483 | 1002.5 | 1114
0.15 | 472.5 | 1025 | 1135
0.16 | 455.5 | 1044 | 1140.5
0.17 | 437 | 1041 | 1145
0.18 | 427.5 | 1059 | 1155
0.19 | 415 | 1080.5 | 1160
0.2 | 394.5 | 1086 | 1167
0.21 | 363.5 | 1093.5 | 1173
0.22 | 344 | 1094 | 1177
0.23 | 333.5 | 1096.5 | 1178.5
0.24 | 325 | 1107.5 | 1183.5
0.25 | 305 | 1112 | 1167.5
0.26 | 276 | 1102.5 | 1168
0.27 | 253.5 | 1099 | 1182
0.28 | 232 | 1100.5 | 1168
0.29 | 234.5 | 1103.5 | 1172.5
0.3 | 228 | 1099 | 1165
0.31 | 211 | 1081 | 1150.5
0.32 | 197.5 | 1083.5 | 1146.5
0.33 | 168 | 1079.5 | 1137
0.34 | 160 | 1060 | 1126.5
0.35 | 167.5 | 1053 | 1117.5
0.36 | 157.5 | 1045 | 1114
0.37 | 135.5 | 1033 | 1100
0.38 | 128 | 1012 | 1082.5
0.39 | 125.5 | 997.5 | 1061.5
0.4 | 121.5 | 980.5 | 1052
0.41 | 112.5 | 967 | 1052.5
0.42 | 84 | 956 | 1030.5
0.43 | 98 | 927.5 | 1012.5
0.44 | 107.5 | 899.5 | 988
0.45 | 91 | 879 | 972.5
0.46 | 79.5 | 866.5 | 963
0.47 | 62.5 | 839.5 | 932
0.48 | 75 | 808.5 | 900
0.49 | 90 | 788 | 880
0.5 | 90 | 778 | 880