## IDS-VDS Characteristic (mA-mm)
VGS (V) | VDS = 0.100 V | VDS = 0.500 V | VDS = 0.900 V
-0.75 | 0.0007845 | 0.0034419 | 0.011854
-0.74 | 0.0007446 | 0.0033522 | 0.011478
-0.73 | 0.0007124 | 0.0032201 | 0.011126
-0.72 | 0.0006723 | 0.0030917 | 0.01088
-0.71 | 0.0006464 | 0.0029859 | 0.010451
-0.7 | 0.0006168 | 0.0028808 | 0.010157
-0.69 | 0.0005893 | 0.0027668 | 0.009841
-0.68 | 0.0005654 | 0.0026721 | 0.009519
-0.67 | 0.0005421 | 0.0025713 | 0.009305
-0.66 | 0.0005179 | 0.0024807 | 0.008931
-0.65 | 0.00049216 | 0.0023787 | 0.008651
-0.64 | 0.00046853 | 0.0022971 | 0.008374
-0.63 | 0.00044649 | 0.0021913 | 0.008112
-0.62 | 0.00042225 | 0.0021 | 0.007847
-0.61 | 0.00040277 | 0.0020188 | 0.007616
-0.6 | 0.00038557 | 0.0019368 | 0.007326
-0.59 | 0.00036853 | 0.0018677 | 0.00713
-0.58 | 0.00035137 | 0.001799 | 0.006887
-0.57 | 0.00033583 | 0.0017262 | 0.006675
-0.56 | 0.00031812 | 0.0016767 | 0.006459
-0.55 | 0.00030306 | 0.0016042 | 0.006231
-0.54 | 0.00028973 | 0.0015535 | 0.006059
-0.53 | 0.00027555 | 0.0014834 | 0.005805
-0.52 | 0.00026257 | 0.0014266 | 0.005651
-0.51 | 0.00024908 | 0.0013761 | 0.00548
-0.5 | 0.00024038 | 0.0013185 | 0.005291
-0.49 | 0.000228 | 0.0012723 | 0.005162
-0.48 | 0.00021859 | 0.0012244 | 0.005029
-0.47 | 0.00021062 | 0.0011967 | 0.0048925
-0.46 | 0.0002043 | 0.001169 | 0.0047633
-0.45 | 0.00019987 | 0.0011397 | 0.0046915
-0.44 | 0.00019735 | 0.0011243 | 0.0046506
-0.43 | 0.00020264 | 0.0011209 | 0.0046164
-0.42 | 0.00020987 | 0.0011381 | 0.004636
-0.41 | 0.00022257 | 0.0011697 | 0.0047443
-0.4 | 0.00024513 | 0.0012333 | 0.004936
-0.39 | 0.00028051 | 0.0013291 | 0.0052929
-0.38 | 0.0003318 | 0.0014814 | 0.005827
-0.37 | 0.0004053 | 0.001713 | 0.006606
-0.36 | 0.00051074 | 0.002042 | 0.00776
-0.35 | 0.0006915 | 0.0025133 | 0.009434
-0.34 | 0.0009054 | 0.0031775 | 0.011819
-0.33 | 0.0011992 | 0.0040947 | 0.015148
-0.32 | 0.001617 | 0.0053747 | 0.019893
-0.31 | 0.00219 | 0.00728 | 0.026377
-0.3 | 0.0029917 | 0.009786 | 0.035744
-0.29 | 0.004077 | 0.013256 | 0.048659
-0.28 | 0.0055954 | 0.01799 | 0.06632
-0.27 | 0.007935 | 0.02456 | 0.09125
-0.26 | 0.010847 | 0.033518 | 0.12494
-0.25 | 0.014767 | 0.045943 | 0.17057
-0.24 | 0.02019 | 0.06375 | 0.23305
-0.23 | 0.027628 | 0.08655 | 0.31798
-0.22 | 0.037774 | 0.11754 | 0.43382
-0.21 | 0.051434 | 0.16007 | 0.5864
-0.2 | 0.07135 | 0.21692 | 0.7964
-0.19 | 0.09684 | 0.29308 | 1.0729
-0.18 | 0.13134 | 0.39641 | 1.4414
-0.17 | 0.17779 | 0.53309 | 1.9232
-0.16 | 0.23972 | 0.7141 | 2.5461
-0.15 | 0.32228 | 0.9551 | 3.3375
-0.14 | 0.4344 | 1.2753 | 4.3772
-0.13 | 0.5801 | 1.6828 | 5.642
-0.12 | 0.7737 | 2.2195 | 7.255
-0.11 | 1.0278 | 2.9 | 9.174
-0.1 | 1.3583 | 3.779 | 11.496
-0.09 | 1.7876 | 4.8863 | 14.221
-0.08 | 2.3394 | 6.243 | 17.497
-0.07 | 3.0248 | 7.888 | 21.146
-0.06 | 3.9012 | 9.923 | 25.335
-0.05 | 4.982 | 12.395 | 30.031
-0.04 | 6.265 | 15.257 | 35.152
-0.03 | 7.866 | 18.639 | 40.854
-0.02 | 9.732 | 22.408 | 47.015
-0.01 | 11.933 | 26.726 | 53.64
0 | 14.477 | 31.645 | 60.95
0.01 | 17.351 | 36.995 | 68.46
0.02 | 20.502 | 42.717 | 76.3
0.03 | 24.088 | 49.122 | 84.74
0.04 | 27.908 | 55.88 | 93.38
0.05 | 31.995 | 63.04 | 102.48
0.06 | 36.403 | 70.65 | 111.76
0.07 | 40.994 | 78.68 | 121.46
0.08 | 45.725 | 87.07 | 131.36
0.09 | 50.547 | 95.63 | 141.5
0.1 | 55.436 | 104.62 | 151.86
0.11 | 60.31 | 113.88 | 162.3
0.12 | 65.26 | 123.45 | 173.24
0.13 | 70.28 | 133.13 | 184.22
0.14 | 75.16 | 142.98 | 195.2
0.15 | 79.93 | 153.14 | 206.38
0.16 | 84.5 | 163.51 | 217.75
0.17 | 88.89 | 173.87 | 229.27
0.18 | 93.2 | 184.32 | 240.69
0.19 | 97.41 | 195.03 | 252.27
0.2 | 101.31 | 205.85 | 263.87
0.21 | 105.18 | 216.77 | 275.59
0.22 | 108.66 | 227.76 | 287.3
0.23 | 112.06 | 238.47 | 299.06
0.24 | 115.12 | 249.57 | 310.78
0.25 | 118.21 | 260.73 | 322.52
0.26 | 121.14 | 271.66 | 334.27
0.27 | 123.81 | 282.65 | 346.01
0.28 | 126.4 | 293.6 | 357.62
0.29 | 128.54 | 304.51 | 369.35
0.3 | 130.68 | 315.56 | 380.87
0.31 | 132.84 | 326.46 | 392.52
0.32 | 134.89 | 337.19 | 403.97
0.33 | 136.87 | 348.01 | 415.43
0.34 | 138.48 | 358.69 | 426.63
0.35 | 139.89 | 369.23 | 437.84
0.36 | 141.58 | 379.69 | 448.92
0.37 | 143.26 | 389.97 | 460.01
0.38 | 144.43 | 400.21 | 470.9
0.39 | 145.52 | 410.18 | 481.56
0.4 | 146.75 | 420.03 | 492.24
0.41 | 147.83 | 429.81 | 502.67
0.42 | 149.17 | 439.39 | 513.13
0.43 | 149.87 | 448.75 | 523.29
0.44 | 150.71 | 457.83 | 533.14
0.45 | 151.73 | 466.71 | 543.07
0.46 | 152.72 | 475.49 | 552.81
0.47 | 153.44 | 483.99 | 562.29
0.48 | 154.08 | 492.12 | 571.2
0.49 | 154.8 | 500.04 | 580.2
0.5 | 155.74 | 507.81 | 589.4

## Tranconductance (mS-mm)
VGS (V) | VDS = 0.100 V | VDS = 0.500 V | VDS = 0.900 V
-0.75 | -0.00399 | -0.00897 | -0.0376
-0.74 | -0.003605 | -0.01109 | -0.0364
-0.73 | -0.003615 | -0.013025 | -0.0299
-0.72 | -0.0033 | -0.01171 | -0.03375
-0.71 | -0.002775 | -0.010545 | -0.03615
-0.7 | -0.002855 | -0.010955 | -0.0305
-0.69 | -0.00257 | -0.010435 | -0.0319
-0.68 | -0.00236 | -0.009775 | -0.0268
-0.67 | -0.002375 | -0.00957 | -0.0294
-0.66 | -0.002497 | -0.00963 | -0.0327
-0.65 | -0.0024685 | -0.00918 | -0.02785
-0.64 | -0.0022835 | -0.00937 | -0.02695
-0.63 | -0.002314 | -0.009855 | -0.02635
-0.62 | -0.002186 | -0.008625 | -0.0248
-0.61 | -0.001834 | -0.00816 | -0.02605
-0.6 | -0.001712 | -0.007555 | -0.0243
-0.59 | -0.00171 | -0.00689 | -0.02195
-0.58 | -0.001635 | -0.007075 | -0.02275
-0.57 | -0.0016625 | -0.006115 | -0.0214
-0.56 | -0.0016385 | -0.0061 | -0.0222
-0.55 | -0.0014195 | -0.00616 | -0.02
-0.54 | -0.0013755 | -0.00604 | -0.0213
-0.53 | -0.001358 | -0.006345 | -0.0204
-0.52 | -0.0013235 | -0.005365 | -0.01625
-0.51 | -0.0011095 | -0.005405 | -0.018
-0.5 | -0.001054 | -0.00519 | -0.0159
-0.49 | -0.0010895 | -0.004705 | -0.0131
-0.48 | -0.000869 | -0.00378 | -0.013475
-0.47 | -0.0007145 | -0.00277 | -0.013285
-0.46 | -0.0005375 | -0.00285 | -0.01005
-0.45 | -0.0003475 | -0.002235 | -0.005635
-0.44 | 0.0001385 | -0.00094 | -0.003755
-0.43 | 0.000626 | 0.00069 | -0.00073
-0.42 | 0.0009965 | 0.00244 | 0.006395
-0.41 | 0.001763 | 0.00476 | 0.015
-0.4 | 0.002897 | 0.00797 | 0.02743
-0.39 | 0.0043335 | 0.012405 | 0.04455
-0.38 | 0.0062395 | 0.019195 | 0.065655
-0.37 | 0.008947 | 0.02803 | 0.09665
-0.36 | 0.01431 | 0.040015 | 0.1414
-0.35 | 0.019733 | 0.056775 | 0.20295
-0.34 | 0.025385 | 0.07907 | 0.2857
-0.33 | 0.03558 | 0.10986 | 0.4037
-0.32 | 0.04954 | 0.159265 | 0.56145
-0.31 | 0.068735 | 0.220565 | 0.79255
-0.3 | 0.09435 | 0.2988 | 1.1141
-0.29 | 0.130185 | 0.4102 | 1.5288
-0.28 | 0.1929 | 0.5652 | 2.12955
-0.27 | 0.26258 | 0.7764 | 2.931
-0.26 | 0.3416 | 1.06915 | 3.966
-0.25 | 0.46715 | 1.5116 | 5.4055
-0.24 | 0.64305 | 2.03035 | 7.3705
-0.23 | 0.8792 | 2.6895 | 10.0385
-0.22 | 1.1903 | 3.676 | 13.421
-0.21 | 1.6788 | 4.969 | 18.129
-0.2 | 2.2703 | 6.6505 | 24.325
-0.19 | 2.9995 | 8.9745 | 32.25
-0.18 | 4.0475 | 12.0005 | 42.515
-0.17 | 5.419 | 15.8845 | 55.235
-0.16 | 7.2245 | 21.1005 | 70.715
-0.15 | 9.734 | 28.06 | 91.555
-0.14 | 12.891 | 36.385 | 115.225
-0.13 | 16.965 | 47.21 | 143.89
-0.12 | 22.385 | 60.86 | 176.6
-0.11 | 29.23 | 77.975 | 212.05
-0.1 | 37.99 | 99.315 | 252.35
-0.09 | 49.055 | 123.2 | 300.05
-0.08 | 61.86 | 150.085 | 346.25
-0.07 | 78.09 | 184 | 391.9
-0.06 | 97.86 | 225.35 | 444.25
-0.05 | 118.19 | 266.7 | 490.85
-0.04 | 144.2 | 312.2 | 541.15
-0.03 | 173.35 | 357.55 | 593.15
-0.02 | 203.35 | 404.35 | 639.3
-0.01 | 237.25 | 461.85 | 696.75
0 | 270.9 | 513.45 | 741
0.01 | 301.25 | 553.6 | 767.5
0.02 | 336.85 | 606.35 | 814
0.03 | 370.3 | 658.15 | 854
0.04 | 395.35 | 695.9 | 887
0.05 | 424.75 | 738.5 | 919
0.06 | 449.95 | 782 | 949
0.07 | 466.1 | 821 | 980
0.08 | 477.65 | 847.5 | 1002
0.09 | 485.55 | 877.5 | 1025
0.1 | 488.15 | 912.5 | 1040
0.11 | 491.2 | 941.5 | 1069
0.12 | 498.5 | 962.5 | 1096
0.13 | 495 | 976.5 | 1098
0.14 | 482.5 | 1000.5 | 1108
0.15 | 467 | 1026.5 | 1127.5
0.16 | 448 | 1036.5 | 1144.5
0.17 | 435 | 1040.5 | 1147
0.18 | 426 | 1058 | 1150
0.19 | 405.5 | 1076.5 | 1159
0.2 | 388.5 | 1087 | 1166
0.21 | 367.5 | 1095.5 | 1171.5
0.22 | 344 | 1085 | 1173.5
0.23 | 323 | 1090.5 | 1174
0.24 | 307.5 | 1113 | 1173
0.25 | 301 | 1104.5 | 1174.5
0.26 | 280 | 1096 | 1174.5
0.27 | 263 | 1097 | 1167.5
0.28 | 236.5 | 1093 | 1167
0.29 | 214 | 1098 | 1162.5
0.3 | 215 | 1097.5 | 1158.5
0.31 | 210.5 | 1081.5 | 1155
0.32 | 201.5 | 1077.5 | 1145.5
0.33 | 179.5 | 1075 | 1133
0.34 | 151 | 1061 | 1120.5
0.35 | 155 | 1050 | 1114.5
0.36 | 168.5 | 1037 | 1108.5
0.37 | 142.5 | 1026 | 1099
0.38 | 113 | 1010.5 | 1077.5
0.39 | 116 | 991 | 1067
0.4 | 115.5 | 981.5 | 1055.5
0.41 | 121 | 968 | 1044.5
0.42 | 102 | 947 | 1031
0.43 | 77 | 922 | 1000.5
0.44 | 93 | 898 | 989
0.45 | 100.5 | 883 | 983.5
0.46 | 85.5 | 864 | 961
0.47 | 68 | 831.5 | 919.5
0.48 | 68 | 802.5 | 895.5
0.49 | 83 | 784.5 | 910
0.5 | 94 | 777 | 920