## IDS-VDS Characteristic (mA-mm)
VGS (V) | VDS = 0.100 V | VDS = 0.500 V | VDS = 0.900 V
-0.75 | 0.000815 | 0.0037758 | 0.013426
-0.74 | 0.0007736 | 0.0036591 | 0.012907
-0.73 | 0.0007401 | 0.0035001 | 0.012521
-0.72 | 0.0006996 | 0.0033989 | 0.012185
-0.71 | 0.0006715 | 0.0032262 | 0.011767
-0.7 | 0.0006364 | 0.0031028 | 0.011459
-0.69 | 0.0006079 | 0.0029967 | 0.011067
-0.68 | 0.0005753 | 0.0028729 | 0.010759
-0.67 | 0.0005493 | 0.0027653 | 0.010379
-0.66 | 0.0005229 | 0.0026801 | 0.010007
-0.65 | 0.00049252 | 0.0025668 | 0.00973
-0.64 | 0.00046865 | 0.0024594 | 0.009382
-0.63 | 0.00044538 | 0.002365 | 0.009061
-0.62 | 0.00042458 | 0.0022712 | 0.008741
-0.61 | 0.00040333 | 0.0021813 | 0.008494
-0.6 | 0.00038176 | 0.0020925 | 0.008186
-0.59 | 0.00036211 | 0.0020133 | 0.007886
-0.58 | 0.00034646 | 0.0019089 | 0.007639
-0.57 | 0.00032828 | 0.0018481 | 0.007401
-0.56 | 0.00031253 | 0.0017824 | 0.007147
-0.55 | 0.00029656 | 0.0017057 | 0.006914
-0.54 | 0.00028108 | 0.0016487 | 0.006721
-0.53 | 0.00027003 | 0.0015871 | 0.006475
-0.52 | 0.00025566 | 0.0015243 | 0.006253
-0.51 | 0.00024297 | 0.001458 | 0.006076
-0.5 | 0.00022981 | 0.001415 | 0.005869
-0.49 | 0.00022177 | 0.0013557 | 0.005693
-0.48 | 0.00021289 | 0.0013082 | 0.005528
-0.47 | 0.00020451 | 0.0012689 | 0.005371
-0.46 | 0.00019804 | 0.0012311 | 0.005257
-0.45 | 0.00019272 | 0.0012082 | 0.005101
-0.44 | 0.00019316 | 0.0011805 | 0.005009
-0.43 | 0.00019381 | 0.0011758 | 0.0049646
-0.42 | 0.0002008 | 0.0011721 | 0.005007
-0.41 | 0.00021362 | 0.0012044 | 0.0050603
-0.4 | 0.00023524 | 0.0012557 | 0.0052042
-0.39 | 0.00026816 | 0.0013463 | 0.0055281
-0.38 | 0.00031651 | 0.0014937 | 0.006069
-0.37 | 0.00038738 | 0.001701 | 0.006782
-0.36 | 0.00048767 | 0.0020147 | 0.007834
-0.35 | 0.0006602 | 0.0024505 | 0.009459
-0.34 | 0.0008638 | 0.0030772 | 0.011676
-0.33 | 0.0011489 | 0.0039626 | 0.014907
-0.32 | 0.0015496 | 0.0051681 | 0.01944
-0.31 | 0.0020939 | 0.007018 | 0.025801
-0.3 | 0.0028724 | 0.009438 | 0.034618
-0.29 | 0.0039301 | 0.012765 | 0.047293
-0.28 | 0.0053862 | 0.017335 | 0.06468
-0.27 | 0.007654 | 0.02371 | 0.08841
-0.26 | 0.010468 | 0.032427 | 0.12117
-0.25 | 0.014325 | 0.044338 | 0.16629
-0.24 | 0.019629 | 0.0614 | 0.22698
-0.23 | 0.026788 | 0.08394 | 0.3124
-0.22 | 0.03673 | 0.11392 | 0.42344
-0.21 | 0.050114 | 0.15456 | 0.5738
-0.2 | 0.06934 | 0.20989 | 0.7785
-0.19 | 0.09424 | 0.28406 | 1.0539
-0.18 | 0.12809 | 0.38542 | 1.4189
-0.17 | 0.173 | 0.51964 | 1.8941
-0.16 | 0.23402 | 0.6989 | 2.5004
-0.15 | 0.31462 | 0.9332 | 3.3053
-0.14 | 0.42499 | 1.2442 | 4.3133
-0.13 | 0.56918 | 1.6532 | 5.5926
-0.12 | 0.7592 | 2.1771 | 7.19
-0.11 | 1.0095 | 2.8537 | 9.138
-0.1 | 1.3356 | 3.7214 | 11.44
-0.09 | 1.7721 | 4.8148 | 14.247
-0.08 | 2.3046 | 6.187 | 17.418
-0.07 | 3.0028 | 7.844 | 21.104
-0.06 | 3.8647 | 9.871 | 25.279
-0.05 | 4.9445 | 12.276 | 30.018
-0.04 | 6.201 | 15.181 | 35.255
-0.03 | 7.811 | 18.539 | 40.85
-0.02 | 9.685 | 22.324 | 47.111
-0.01 | 11.887 | 26.719 | 53.784
0 | 14.458 | 31.606 | 60.99
0.01 | 17.318 | 36.997 | 68.63
0.02 | 20.536 | 42.767 | 76.53
0.03 | 24.08 | 49.206 | 84.9
0.04 | 27.932 | 55.96 | 93.7
0.05 | 32.064 | 63.15 | 102.78
0.06 | 36.455 | 70.76 | 112.16
0.07 | 41.098 | 78.97 | 121.9
0.08 | 45.871 | 87.33 | 131.86
0.09 | 50.752 | 96.03 | 141.98
0.1 | 55.665 | 105.1 | 152.44
0.11 | 60.57 | 114.18 | 163.06
0.12 | 65.6 | 123.95 | 173.89
0.13 | 70.55 | 133.68 | 184.94
0.14 | 75.42 | 143.66 | 196.11
0.15 | 80.19 | 153.78 | 207.24
0.16 | 85.01 | 164.17 | 218.83
0.17 | 89.55 | 174.69 | 230.11
0.18 | 93.8 | 185.25 | 241.79
0.19 | 97.83 | 195.9 | 253.33
0.2 | 101.84 | 206.71 | 265
0.21 | 105.65 | 217.69 | 276.89
0.22 | 109.46 | 228.7 | 288.56
0.23 | 112.85 | 239.71 | 300.34
0.24 | 115.99 | 250.75 | 312.15
0.25 | 118.91 | 261.73 | 323.96
0.26 | 121.84 | 272.89 | 335.58
0.27 | 124.54 | 283.99 | 347.44
0.28 | 127.29 | 294.97 | 359.16
0.29 | 129.71 | 305.99 | 370.81
0.3 | 131.9 | 317 | 382.7
0.31 | 133.97 | 327.97 | 394.06
0.32 | 135.79 | 338.77 | 405.57
0.33 | 137.83 | 349.65 | 417.11
0.34 | 139.74 | 360.17 | 428.41
0.35 | 141 | 370.86 | 439.65
0.36 | 142.66 | 381.3 | 450.68
0.37 | 144.14 | 391.75 | 461.76
0.38 | 145.7 | 402.08 | 472.67
0.39 | 146.91 | 411.93 | 483.47
0.4 | 147.93 | 421.88 | 493.94
0.41 | 149.02 | 431.61 | 504.44
0.42 | 150.42 | 441.26 | 514.83
0.43 | 151.45 | 450.69 | 525.01
0.44 | 152.38 | 459.74 | 535.02
0.45 | 153.12 | 468.63 | 544.69
0.46 | 153.86 | 477.45 | 554.45
0.47 | 154.97 | 485.93 | 563.87
0.48 | 155.76 | 494.17 | 572.8
0.49 | 156.07 | 502.02 | 581.8
0.5 | 157.09 | 509.73 | 590.8

## Tranconductance (mS-mm)
VGS (V) | VDS = 0.100 V | VDS = 0.500 V | VDS = 0.900 V
-0.75 | -0.00414 | -0.01167 | -0.0519
-0.74 | -0.003745 | -0.013785 | -0.04525
-0.73 | -0.0037 | -0.01301 | -0.0361
-0.72 | -0.00343 | -0.013695 | -0.0377
-0.71 | -0.00316 | -0.014805 | -0.0363
-0.7 | -0.00318 | -0.011475 | -0.035
-0.69 | -0.003055 | -0.011495 | -0.035
-0.68 | -0.00293 | -0.01157 | -0.0344
-0.67 | -0.00262 | -0.00964 | -0.0376
-0.66 | -0.002839 | -0.009925 | -0.03245
-0.65 | -0.0027125 | -0.011035 | -0.03125
-0.64 | -0.002357 | -0.01009 | -0.03345
-0.63 | -0.0022035 | -0.00941 | -0.03205
-0.62 | -0.0021025 | -0.009185 | -0.02835
-0.61 | -0.002141 | -0.008935 | -0.02775
-0.6 | -0.002061 | -0.0084 | -0.0304
-0.59 | -0.001765 | -0.00918 | -0.02735
-0.58 | -0.0016915 | -0.00826 | -0.02425
-0.57 | -0.0016965 | -0.006325 | -0.0246
-0.56 | -0.001586 | -0.00712 | -0.02435
-0.55 | -0.0015725 | -0.006685 | -0.0213
-0.54 | -0.0013265 | -0.00593 | -0.02195
-0.53 | -0.001271 | -0.00622 | -0.0234
-0.52 | -0.001353 | -0.006455 | -0.01995
-0.51 | -0.0012925 | -0.005465 | -0.0192
-0.5 | -0.00106 | -0.005115 | -0.01915
-0.49 | -0.000846 | -0.00534 | -0.01705
-0.48 | -0.000863 | -0.00434 | -0.0161
-0.47 | -0.0007425 | -0.003855 | -0.01355
-0.46 | -0.0005895 | -0.003035 | -0.0135
-0.45 | -0.000244 | -0.00253 | -0.0124
-0.44 | 5.45e-05 | -0.00162 | -0.00682
-0.43 | 0.000382 | -0.00042 | -0.0001
-0.42 | 0.0009905 | 0.00143 | 0.004785
-0.41 | 0.001722 | 0.00418 | 0.00986
-0.4 | 0.002727 | 0.007095 | 0.02339
-0.39 | 0.0040635 | 0.0119 | 0.04324
-0.38 | 0.005961 | 0.017735 | 0.062695
-0.37 | 0.008558 | 0.02605 | 0.08825
-0.36 | 0.013641 | 0.037475 | 0.13385
-0.35 | 0.0188065 | 0.053125 | 0.1921
-0.34 | 0.024435 | 0.075605 | 0.2724
-0.33 | 0.03429 | 0.104545 | 0.3882
-0.32 | 0.04725 | 0.15277 | 0.5447
-0.31 | 0.06614 | 0.213495 | 0.7589
-0.3 | 0.09181 | 0.28735 | 1.0746
-0.29 | 0.12569 | 0.39485 | 1.5031
-0.28 | 0.186195 | 0.54725 | 2.05585
-0.27 | 0.25409 | 0.7546 | 2.8245
-0.26 | 0.33355 | 1.0314 | 3.894
-0.25 | 0.45805 | 1.44865 | 5.2905
-0.24 | 0.62315 | 1.9801 | 7.3055
-0.23 | 0.85505 | 2.626 | 9.823
-0.22 | 1.1663 | 3.531 | 13.07
-0.21 | 1.6305 | 4.7985 | 17.753
-0.2 | 2.2063 | 6.475 | 24.005
-0.19 | 2.9375 | 8.7765 | 32.02
-0.18 | 3.938 | 11.779 | 42.01
-0.17 | 5.2965 | 15.674 | 54.075
-0.16 | 7.081 | 20.678 | 70.56
-0.15 | 9.5485 | 27.265 | 90.645
-0.14 | 12.728 | 36 | 114.365
-0.13 | 16.7105 | 46.645 | 143.835
-0.12 | 22.016 | 60.025 | 177.27
-0.11 | 28.82 | 77.215 | 212.5
-0.1 | 38.13 | 98.055 | 255.45
-0.09 | 48.45 | 123.28 | 298.9
-0.08 | 61.535 | 151.46 | 342.85
-0.07 | 78.005 | 184.2 | 393.05
-0.06 | 97.085 | 221.6 | 445.7
-0.05 | 116.815 | 265.5 | 498.8
-0.04 | 143.325 | 313.15 | 541.6
-0.03 | 174.2 | 357.15 | 592.8
-0.02 | 203.8 | 409 | 646.7
-0.01 | 238.65 | 464.1 | 693.95
0 | 271.55 | 513.9 | 742.3
0.01 | 303.9 | 558.05 | 777
0.02 | 338.1 | 610.45 | 813.5
0.03 | 369.8 | 659.65 | 858.5
0.04 | 399.2 | 697.2 | 894
0.05 | 426.15 | 740 | 923
0.06 | 451.7 | 791 | 956
0.07 | 470.8 | 828.5 | 985
0.08 | 482.7 | 853 | 1004
0.09 | 489.7 | 888.5 | 1029
0.1 | 490.9 | 907.5 | 1054
0.11 | 496.75 | 942.5 | 1072.5
0.12 | 499 | 975 | 1094
0.13 | 491 | 985.5 | 1111
0.14 | 482 | 1005 | 1115
0.15 | 479.5 | 1025.5 | 1136
0.16 | 468 | 1045.5 | 1143.5
0.17 | 439.5 | 1054 | 1148
0.18 | 414 | 1060.5 | 1161
0.19 | 402 | 1073 | 1160.5
0.2 | 391 | 1089.5 | 1178
0.21 | 381 | 1099.5 | 1178
0.22 | 360 | 1101 | 1172.5
0.23 | 326.5 | 1102.5 | 1179.5
0.24 | 303 | 1101 | 1181
0.25 | 292.5 | 1107 | 1171.5
0.26 | 281.5 | 1113 | 1174
0.27 | 272.5 | 1104 | 1179
0.28 | 258.5 | 1100 | 1168.5
0.29 | 230.5 | 1101.5 | 1177
0.3 | 213 | 1099 | 1162.5
0.31 | 194.5 | 1088.5 | 1143.5
0.32 | 193 | 1084 | 1152.5
0.33 | 197.5 | 1070 | 1142
0.34 | 158.5 | 1060.5 | 1127
0.35 | 146 | 1056.5 | 1113.5
0.36 | 157 | 1044.5 | 1105.5
0.37 | 152 | 1039 | 1099.5
0.38 | 138.5 | 1009 | 1085.5
0.39 | 111.5 | 990 | 1063.5
0.4 | 105.5 | 984 | 1048.5
0.41 | 124.5 | 969 | 1044.5
0.42 | 121.5 | 954 | 1028.5
0.43 | 98 | 924 | 1009.5
0.44 | 83.5 | 897 | 984
0.45 | 74 | 885.5 | 971.5
0.46 | 92.5 | 865 | 959
0.47 | 95 | 836 | 917.5
0.48 | 55 | 804.5 | 896.5
0.49 | 66.5 | 778 | 900
0.5 | 102 | 771 | 900