## IDS-VDS Characteristic (mA-mm)
VGS (V) | VDS = 0.100 V | VDS = 0.500 V | VDS = 0.900 V
-0.75 | 0.0007466 | 0.0033299 | 0.01141
-0.74 | 0.0007096 | 0.003182 | 0.011088
-0.73 | 0.0006715 | 0.0030808 | 0.010743
-0.72 | 0.0006405 | 0.0029499 | 0.010359
-0.71 | 0.0006183 | 0.0028529 | 0.010064
-0.7 | 0.0005879 | 0.0027507 | 0.009805
-0.69 | 0.000558 | 0.002663 | 0.00942
-0.68 | 0.0005366 | 0.0025648 | 0.009219
-0.67 | 0.0005119 | 0.0024601 | 0.008894
-0.66 | 0.00048624 | 0.0023748 | 0.0086
-0.65 | 0.00046466 | 0.0022771 | 0.008282
-0.64 | 0.00044184 | 0.0021816 | 0.008064
-0.63 | 0.00042237 | 0.0021056 | 0.007812
-0.62 | 0.00039893 | 0.0020247 | 0.007576
-0.61 | 0.00038381 | 0.0019429 | 0.007376
-0.6 | 0.00036465 | 0.0018748 | 0.007071
-0.59 | 0.00034895 | 0.001801 | 0.006818
-0.58 | 0.0003312 | 0.0017382 | 0.006635
-0.57 | 0.00031549 | 0.0016586 | 0.006411
-0.56 | 0.00029907 | 0.0016003 | 0.006217
-0.55 | 0.00028615 | 0.0015516 | 0.006016
-0.54 | 0.00027474 | 0.0014986 | 0.005833
-0.53 | 0.00025804 | 0.0014423 | 0.005646
-0.52 | 0.00024531 | 0.0013883 | 0.005463
-0.51 | 0.00023357 | 0.0013309 | 0.005288
-0.5 | 0.00022283 | 0.0012804 | 0.005124
-0.49 | 0.00021522 | 0.0012372 | 0.0049838
-0.48 | 0.00020707 | 0.001206 | 0.0048447
-0.47 | 0.0001997 | 0.0011737 | 0.0047101
-0.46 | 0.00019371 | 0.0011409 | 0.0046113
-0.45 | 0.00019264 | 0.0011199 | 0.0045149
-0.44 | 0.00019166 | 0.0011094 | 0.0044523
-0.43 | 0.00019537 | 0.0011058 | 0.0044405
-0.42 | 0.00020547 | 0.0011264 | 0.0045233
-0.41 | 0.00021982 | 0.0011618 | 0.0046542
-0.4 | 0.00024653 | 0.0012363 | 0.004928
-0.39 | 0.00028489 | 0.0013538 | 0.005334
-0.38 | 0.00034113 | 0.0015194 | 0.005993
-0.37 | 0.00042058 | 0.0017857 | 0.006896
-0.36 | 0.0005352 | 0.0021358 | 0.008222
-0.35 | 0.0007277 | 0.0026561 | 0.010092
-0.34 | 0.0009594 | 0.0033865 | 0.012803
-0.33 | 0.0012822 | 0.0043819 | 0.0166
-0.32 | 0.0017208 | 0.005864 | 0.021865
-0.31 | 0.0023301 | 0.007815 | 0.029298
-0.3 | 0.0031862 | 0.010522 | 0.039803
-0.29 | 0.0043483 | 0.01432 | 0.054322
-0.28 | 0.006161 | 0.019514 | 0.07425
-0.27 | 0.008433 | 0.026719 | 0.10142
-0.26 | 0.011521 | 0.036443 | 0.13947
-0.25 | 0.015696 | 0.049869 | 0.19054
-0.24 | 0.021487 | 0.0691 | 0.2602
-0.23 | 0.02941 | 0.09424 | 0.35539
-0.22 | 0.040183 | 0.12786 | 0.48129
-0.21 | 0.054639 | 0.17385 | 0.6517
-0.2 | 0.07562 | 0.23494 | 0.8809
-0.19 | 0.10256 | 0.31814 | 1.1883
-0.18 | 0.13928 | 0.42948 | 1.5877
-0.17 | 0.18753 | 0.5769 | 2.1144
-0.16 | 0.25336 | 0.7745 | 2.7994
-0.15 | 0.34119 | 1.0319 | 3.6711
-0.14 | 0.4575 | 1.3723 | 4.7741
-0.13 | 0.6107 | 1.811 | 6.164
-0.12 | 0.8137 | 2.3695 | 7.888
-0.11 | 1.0797 | 3.1107 | 9.933
-0.1 | 1.4222 | 4.0348 | 12.368
-0.09 | 1.8782 | 5.2166 | 15.338
-0.08 | 2.4477 | 6.663 | 18.698
-0.07 | 3.1665 | 8.391 | 22.524
-0.06 | 4.0798 | 10.542 | 26.906
-0.05 | 5.1902 | 13.079 | 31.713
-0.04 | 6.515 | 16.078 | 37.012
-0.03 | 8.153 | 19.541 | 42.909
-0.02 | 10.091 | 23.438 | 49.196
-0.01 | 12.334 | 27.924 | 55.988
0 | 14.949 | 32.963 | 63.34
0.01 | 17.883 | 38.477 | 70.95
0.02 | 21.111 | 44.26 | 78.93
0.03 | 24.758 | 50.749 | 87.52
0.04 | 28.589 | 57.6 | 96.23
0.05 | 32.77 | 64.92 | 105.33
0.06 | 37.165 | 72.6 | 114.73
0.07 | 41.818 | 80.77 | 124.59
0.08 | 46.59 | 89.05 | 134.51
0.09 | 51.429 | 97.84 | 144.7
0.1 | 56.326 | 106.81 | 155.02
0.11 | 61.19 | 116.07 | 165.65
0.12 | 66.13 | 125.79 | 176.55
0.13 | 71.03 | 135.4 | 187.58
0.14 | 75.92 | 145.4 | 198.71
0.15 | 80.75 | 155.6 | 209.74
0.16 | 85.39 | 165.87 | 221.25
0.17 | 89.78 | 176.32 | 232.66
0.18 | 93.91 | 186.82 | 244.05
0.19 | 97.95 | 197.53 | 255.69
0.2 | 101.99 | 208.26 | 267.2
0.21 | 105.91 | 219.24 | 279.04
0.22 | 109.45 | 230.01 | 290.68
0.23 | 112.68 | 240.95 | 302.42
0.24 | 115.59 | 251.95 | 314.05
0.25 | 118.79 | 263.05 | 325.86
0.26 | 121.64 | 274.09 | 337.61
0.27 | 124.39 | 284.82 | 349.3
0.28 | 126.89 | 295.88 | 361
0.29 | 129.09 | 306.82 | 372.35
0.3 | 131.12 | 317.78 | 384.14
0.31 | 133.28 | 328.66 | 395.65
0.32 | 135.29 | 339.37 | 407
0.33 | 137.35 | 350.14 | 418.48
0.34 | 139.03 | 360.68 | 429.56
0.35 | 140.31 | 371.2 | 440.71
0.36 | 141.86 | 381.51 | 451.83
0.37 | 143.59 | 391.9 | 462.8
0.38 | 144.79 | 402 | 473.5
0.39 | 145.99 | 411.95 | 484.23
0.4 | 146.87 | 421.76 | 494.67
0.41 | 148.05 | 431.3 | 505.04
0.42 | 149.49 | 440.95 | 515.39
0.43 | 150.29 | 450.14 | 525.29
0.44 | 150.97 | 459.13 | 535.3
0.45 | 151.92 | 468.05 | 544.98
0.46 | 153.05 | 476.73 | 554.65
0.47 | 153.86 | 485.11 | 564.02
0.48 | 154.55 | 493.2 | 572.9
0.49 | 154.96 | 500.99 | 581.8
0.5 | 156.07 | 508.66 | 590.4

## Tranconductance (mS-mm)
VGS (V) | VDS = 0.100 V | VDS = 0.500 V | VDS = 0.900 V
-0.75 | -0.0037 | -0.01479 | -0.0322
-0.74 | -0.003755 | -0.012455 | -0.03335
-0.73 | -0.003455 | -0.011605 | -0.03645
-0.72 | -0.00266 | -0.011395 | -0.03395
-0.71 | -0.00263 | -0.00996 | -0.0277
-0.7 | -0.003015 | -0.009495 | -0.0322
-0.69 | -0.002565 | -0.009295 | -0.0293
-0.68 | -0.002305 | -0.010145 | -0.0263
-0.67 | -0.002518 | -0.0095 | -0.03095
-0.66 | -0.002362 | -0.00915 | -0.0306
-0.65 | -0.00222 | -0.00966 | -0.0268
-0.64 | -0.0021145 | -0.008575 | -0.0235
-0.63 | -0.0021455 | -0.007845 | -0.0244
-0.62 | -0.001928 | -0.008135 | -0.0218
-0.61 | -0.001714 | -0.007495 | -0.02525
-0.6 | -0.001743 | -0.007095 | -0.0279
-0.59 | -0.0016725 | -0.00683 | -0.0218
-0.58 | -0.001673 | -0.00712 | -0.02035
-0.57 | -0.0016065 | -0.006895 | -0.0209
-0.56 | -0.001467 | -0.00535 | -0.01975
-0.55 | -0.0012165 | -0.005085 | -0.0192
-0.54 | -0.0014055 | -0.005465 | -0.0185
-0.53 | -0.0014715 | -0.005515 | -0.0185
-0.52 | -0.0012235 | -0.00557 | -0.0179
-0.51 | -0.001124 | -0.005395 | -0.01695
-0.5 | -0.0009175 | -0.004685 | -0.01521
-0.49 | -0.000788 | -0.00372 | -0.013965
-0.48 | -0.000776 | -0.003175 | -0.013685
-0.47 | -0.000668 | -0.003255 | -0.01167
-0.46 | -0.000353 | -0.00269 | -0.00976
-0.45 | -0.0001025 | -0.001575 | -0.00795
-0.44 | 0.0001365 | -0.000705 | -0.00372
-0.43 | 0.0006905 | 0.00085 | 0.00355
-0.42 | 0.0012225 | 0.0028 | 0.010685
-0.41 | 0.002053 | 0.005495 | 0.020235
-0.4 | 0.0032535 | 0.0096 | 0.03399
-0.39 | 0.00473 | 0.014155 | 0.05325
-0.38 | 0.0067845 | 0.021595 | 0.0781
-0.37 | 0.0097035 | 0.03082 | 0.11145
-0.36 | 0.015356 | 0.04352 | 0.1598
-0.35 | 0.02121 | 0.062535 | 0.22905
-0.34 | 0.027725 | 0.08629 | 0.3254
-0.33 | 0.03807 | 0.123875 | 0.4531
-0.32 | 0.052395 | 0.171655 | 0.6349
-0.31 | 0.07327 | 0.2329 | 0.8969
-0.3 | 0.10091 | 0.32525 | 1.2512
-0.29 | 0.14874 | 0.4496 | 1.72235
-0.28 | 0.204235 | 0.61995 | 2.3549
-0.27 | 0.268 | 0.84645 | 3.261
-0.26 | 0.36315 | 1.1575 | 4.456
-0.25 | 0.4983 | 1.63285 | 6.0365
-0.24 | 0.6857 | 2.21855 | 8.2425
-0.23 | 0.9348 | 2.938 | 11.0545
-0.22 | 1.26145 | 3.9805 | 14.8155
-0.21 | 1.77185 | 5.354 | 19.9805
-0.2 | 2.39605 | 7.2145 | 26.83
-0.19 | 3.183 | 9.727 | 35.34
-0.18 | 4.2485 | 12.938 | 46.305
-0.17 | 5.704 | 17.251 | 60.585
-0.16 | 7.683 | 22.75 | 77.835
-0.15 | 10.207 | 29.89 | 98.735
-0.14 | 13.4755 | 38.955 | 124.645
-0.13 | 17.81 | 49.86 | 155.695
-0.12 | 23.45 | 64.985 | 188.45
-0.11 | 30.425 | 83.265 | 224
-0.1 | 39.925 | 105.295 | 270.25
-0.09 | 51.275 | 131.41 | 316.5
-0.08 | 64.415 | 158.72 | 359.3
-0.07 | 81.605 | 193.95 | 410.4
-0.06 | 101.185 | 234.4 | 459.45
-0.05 | 121.76 | 276.8 | 505.3
-0.04 | 148.14 | 323.1 | 559.8
-0.03 | 178.8 | 368 | 609.2
-0.02 | 209.05 | 419.15 | 653.95
-0.01 | 242.9 | 476.25 | 707.2
0 | 277.45 | 527.65 | 748.1
0.01 | 308.1 | 564.85 | 779.5
0.02 | 343.75 | 613.6 | 828.5
0.03 | 373.9 | 667 | 865
0.04 | 400.6 | 708.55 | 890.5
0.05 | 428.8 | 750 | 925
0.06 | 452.4 | 792.5 | 963
0.07 | 471.25 | 822.5 | 989
0.08 | 480.55 | 853.5 | 1005.5
0.09 | 486.8 | 888 | 1025.5
0.1 | 488.05 | 911.5 | 1047.5
0.11 | 490.2 | 949 | 1076.5
0.12 | 492 | 966.5 | 1096.5
0.13 | 489.5 | 980.5 | 1108
0.14 | 486 | 1010 | 1108
0.15 | 473.5 | 1023.5 | 1127
0.16 | 451.5 | 1036 | 1146
0.17 | 426 | 1047.5 | 1140
0.18 | 408.5 | 1060.5 | 1151.5
0.19 | 404 | 1072 | 1157.5
0.2 | 398 | 1085.5 | 1167.5
0.21 | 373 | 1087.5 | 1174
0.22 | 338.5 | 1085.5 | 1169
0.23 | 307 | 1097 | 1168.5
0.24 | 305.5 | 1105 | 1172
0.25 | 302.5 | 1107 | 1178
0.26 | 280 | 1088.5 | 1172
0.27 | 262.5 | 1089.5 | 1169.5
0.28 | 235 | 1100 | 1152.5
0.29 | 211.5 | 1095 | 1157
0.3 | 209.5 | 1092 | 1165
0.31 | 208.5 | 1079.5 | 1143
0.32 | 203.5 | 1074 | 1141.5
0.33 | 187 | 1065.5 | 1128
0.34 | 148 | 1053 | 1111.5
0.35 | 141.5 | 1041.5 | 1113.5
0.36 | 164 | 1035 | 1104.5
0.37 | 146.5 | 1024.5 | 1083.5
0.38 | 120 | 1002.5 | 1071.5
0.39 | 104 | 988 | 1058.5
0.4 | 103 | 967.5 | 1040.5
0.41 | 131 | 959.5 | 1036
0.42 | 112 | 942 | 1012.5
0.43 | 74 | 909 | 995.5
0.44 | 81.5 | 895.5 | 984.5
0.45 | 104 | 880 | 967.5
0.46 | 97 | 853 | 952
0.47 | 75 | 823.5 | 912.5
0.48 | 55 | 794 | 889
0.49 | 76 | 773 | 875
0.5 | 111 | 767 | 860