## IDS-VDS Characteristic (mA-mm)
VGS (V) | VDS = 0.100 V | VDS = 0.500 V | VDS = 0.900 V
-0.75 | 0.0007311 | 0.0032211 | 0.011169
-0.74 | 0.0006987 | 0.0031205 | 0.010922
-0.73 | 0.0006633 | 0.0029939 | 0.010514
-0.72 | 0.0006309 | 0.0029019 | 0.010181
-0.71 | 0.0006063 | 0.0028039 | 0.009853
-0.7 | 0.0005793 | 0.0026892 | 0.009599
-0.69 | 0.0005501 | 0.0025795 | 0.009271
-0.68 | 0.0005259 | 0.0024879 | 0.009015
-0.67 | 0.00050011 | 0.0024083 | 0.008752
-0.66 | 0.00047837 | 0.002315 | 0.00844
-0.65 | 0.00045567 | 0.0022241 | 0.008122
-0.64 | 0.00043303 | 0.0021418 | 0.007891
-0.63 | 0.00041073 | 0.0020539 | 0.007653
-0.62 | 0.00039356 | 0.0019801 | 0.007393
-0.61 | 0.00037173 | 0.0019156 | 0.007136
-0.6 | 0.00035602 | 0.001838 | 0.006929
-0.59 | 0.00033763 | 0.0017694 | 0.006702
-0.58 | 0.0003241 | 0.0016996 | 0.006548
-0.57 | 0.00030748 | 0.0016533 | 0.006295
-0.56 | 0.00029215 | 0.0015728 | 0.006068
-0.55 | 0.0002803 | 0.0015125 | 0.005886
-0.54 | 0.00026518 | 0.0014595 | 0.005702
-0.53 | 0.00025342 | 0.0014042 | 0.005515
-0.52 | 0.0002393 | 0.001344 | 0.005343
-0.51 | 0.00022903 | 0.0012912 | 0.005187
-0.5 | 0.00021985 | 0.0012494 | 0.005018
-0.49 | 0.00021129 | 0.0012092 | 0.0048796
-0.48 | 0.00020244 | 0.0011771 | 0.0047289
-0.47 | 0.00019564 | 0.0011471 | 0.0045958
-0.46 | 0.00019086 | 0.0011111 | 0.0045056
-0.45 | 0.00018837 | 0.0010915 | 0.0044234
-0.44 | 0.00018697 | 0.0010787 | 0.0043975
-0.43 | 0.00019078 | 0.0010761 | 0.0043783
-0.42 | 0.00019964 | 0.0010969 | 0.0044523
-0.41 | 0.0002158 | 0.0011326 | 0.004584
-0.4 | 0.00024033 | 0.0012054 | 0.0048181
-0.39 | 0.00027916 | 0.0013194 | 0.0052173
-0.38 | 0.00033325 | 0.0014984 | 0.005787
-0.37 | 0.00041313 | 0.0017444 | 0.006691
-0.36 | 0.00052348 | 0.0020971 | 0.007957
-0.35 | 0.0007144 | 0.0025905 | 0.009779
-0.34 | 0.0009426 | 0.0033086 | 0.012363
-0.33 | 0.0012547 | 0.0042692 | 0.016118
-0.32 | 0.0016863 | 0.0056367 | 0.021147
-0.31 | 0.0022885 | 0.007728 | 0.028448
-0.3 | 0.0031266 | 0.010376 | 0.038431
-0.29 | 0.0042691 | 0.014031 | 0.052219
-0.28 | 0.005935 | 0.019087 | 0.07194
-0.27 | 0.008139 | 0.026082 | 0.09815
-0.26 | 0.011127 | 0.035525 | 0.13503
-0.25 | 0.015279 | 0.048747 | 0.18413
-0.24 | 0.020879 | 0.06732 | 0.25193
-0.23 | 0.028583 | 0.09205 | 0.34357
-0.22 | 0.039014 | 0.12492 | 0.46719
-0.21 | 0.053197 | 0.17005 | 0.6312
-0.2 | 0.07413 | 0.22981 | 0.8521
-0.19 | 0.10051 | 0.3105 | 1.1482
-0.18 | 0.13645 | 0.41828 | 1.5459
-0.17 | 0.18383 | 0.56455 | 2.0597
-0.16 | 0.24824 | 0.756 | 2.7149
-0.15 | 0.33336 | 1.0044 | 3.5754
-0.14 | 0.44807 | 1.3392 | 4.6583
-0.13 | 0.6001 | 1.7707 | 6.03
-0.12 | 0.7991 | 2.3264 | 7.693
-0.11 | 1.0591 | 3.0379 | 9.732
-0.1 | 1.3979 | 3.9556 | 12.179
-0.09 | 1.8433 | 5.1114 | 15.029
-0.08 | 2.4035 | 6.511 | 18.33
-0.07 | 3.1137 | 8.262 | 22.135
-0.06 | 4.012 | 10.35 | 26.466
-0.05 | 5.1058 | 12.887 | 31.262
-0.04 | 6.425 | 15.851 | 36.582
-0.03 | 8.036 | 19.272 | 42.287
-0.02 | 9.95 | 23.173 | 48.663
-0.01 | 12.184 | 27.598 | 55.405
0 | 14.77 | 32.609 | 62.75
0.01 | 17.679 | 38.093 | 70.37
0.02 | 20.885 | 43.941 | 78.32
0.03 | 24.513 | 50.374 | 86.85
0.04 | 28.355 | 57.23 | 95.61
0.05 | 32.541 | 64.63 | 104.79
0.06 | 36.958 | 72.17 | 114.2
0.07 | 41.568 | 80.41 | 124.02
0.08 | 46.344 | 88.78 | 133.87
0.09 | 51.177 | 97.57 | 144.14
0.1 | 56.131 | 106.45 | 154.6
0.11 | 61.05 | 115.75 | 165.29
0.12 | 66.04 | 125.51 | 176.28
0.13 | 70.97 | 135.18 | 187.09
0.14 | 75.82 | 145.24 | 198.31
0.15 | 80.63 | 155.22 | 209.49
0.16 | 85.29 | 165.7 | 220.96
0.17 | 89.78 | 176.15 | 232.36
0.18 | 93.96 | 186.71 | 243.88
0.19 | 98.07 | 197.41 | 255.52
0.2 | 102.06 | 208.19 | 267.22
0.21 | 105.91 | 219.15 | 279.08
0.22 | 109.5 | 230.1 | 290.6
0.23 | 112.85 | 241.08 | 302.44
0.24 | 115.91 | 251.93 | 314.25
0.25 | 118.99 | 263.13 | 326.05
0.26 | 121.73 | 274.1 | 337.82
0.27 | 124.54 | 285.13 | 349.39
0.28 | 127.11 | 296.18 | 361.13
0.29 | 129.46 | 306.95 | 372.71
0.3 | 131.67 | 318.06 | 384.45
0.31 | 133.65 | 328.98 | 395.96
0.32 | 135.54 | 339.74 | 407.35
0.33 | 137.61 | 350.52 | 418.87
0.34 | 139.43 | 361.12 | 430.1
0.35 | 140.9 | 371.65 | 441.32
0.36 | 142.29 | 382.08 | 452.25
0.37 | 143.78 | 392.49 | 463.35
0.38 | 145.16 | 402.57 | 474.24
0.39 | 146.62 | 412.59 | 484.98
0.4 | 147.45 | 422.39 | 495.57
0.41 | 148.57 | 432.11 | 505.86
0.42 | 149.82 | 441.69 | 516.24
0.43 | 150.82 | 450.9 | 526.38
0.44 | 151.7 | 460.08 | 536.27
0.45 | 152.45 | 468.88 | 546.08
0.46 | 153.28 | 477.62 | 555.69
0.47 | 154.25 | 486.1 | 565.04
0.48 | 155.23 | 494.17 | 574.1
0.49 | 155.69 | 502.14 | 583
0.5 | 156.31 | 509.71 | 592

## Tranconductance (mS-mm)
VGS (V) | VDS = 0.100 V | VDS = 0.500 V | VDS = 0.900 V
-0.75 | -0.00324 | -0.01006 | -0.0247
-0.74 | -0.00339 | -0.01136 | -0.03275
-0.73 | -0.00339 | -0.01093 | -0.03705
-0.72 | -0.00285 | -0.0095 | -0.03305
-0.71 | -0.00258 | -0.010635 | -0.0291
-0.7 | -0.00281 | -0.01122 | -0.0291
-0.69 | -0.00267 | -0.010065 | -0.0292
-0.68 | -0.0024995 | -0.00856 | -0.02595
-0.67 | -0.0023765 | -0.008645 | -0.02875
-0.66 | -0.002222 | -0.00921 | -0.0315
-0.65 | -0.002267 | -0.00866 | -0.02745
-0.64 | -0.002247 | -0.00851 | -0.02345
-0.63 | -0.0019735 | -0.008085 | -0.0249
-0.62 | -0.00195 | -0.006915 | -0.02585
-0.61 | -0.001877 | -0.007105 | -0.0232
-0.6 | -0.001705 | -0.00731 | -0.0217
-0.59 | -0.001596 | -0.00692 | -0.01905
-0.58 | -0.0015075 | -0.005805 | -0.02035
-0.57 | -0.0015975 | -0.00634 | -0.024
-0.56 | -0.001359 | -0.00704 | -0.02045
-0.55 | -0.0013485 | -0.005665 | -0.0183
-0.54 | -0.001344 | -0.005415 | -0.01855
-0.53 | -0.001294 | -0.005775 | -0.01795
-0.52 | -0.0012195 | -0.00565 | -0.0164
-0.51 | -0.0009725 | -0.00473 | -0.01625
-0.5 | -0.000887 | -0.0041 | -0.01537
-0.49 | -0.0008705 | -0.003615 | -0.014455
-0.48 | -0.0007825 | -0.003105 | -0.01419
-0.47 | -0.000579 | -0.0033 | -0.011165
-0.46 | -0.0003635 | -0.00278 | -0.00862
-0.45 | -0.0001945 | -0.00162 | -0.005405
-0.44 | 0.0001205 | -0.00077 | -0.002255
-0.43 | 0.0006335 | 0.00091 | 0.00274
-0.42 | 0.001251 | 0.002825 | 0.010285
-0.41 | 0.0020345 | 0.005425 | 0.01829
-0.4 | 0.003168 | 0.00934 | 0.031665
-0.39 | 0.004646 | 0.01465 | 0.048445
-0.38 | 0.0066985 | 0.02125 | 0.073685
-0.37 | 0.0095115 | 0.029935 | 0.1085
-0.36 | 0.0150635 | 0.042305 | 0.1544
-0.35 | 0.020956 | 0.060575 | 0.2203
-0.34 | 0.027015 | 0.083935 | 0.31695
-0.33 | 0.037185 | 0.116405 | 0.4392
-0.32 | 0.05169 | 0.17294 | 0.6165
-0.31 | 0.072015 | 0.236965 | 0.8642
-0.3 | 0.09903 | 0.31515 | 1.18855
-0.29 | 0.14042 | 0.43555 | 1.67545
-0.28 | 0.193495 | 0.60255 | 2.29655
-0.27 | 0.2596 | 0.8219 | 3.1545
-0.26 | 0.357 | 1.13325 | 4.299
-0.25 | 0.4876 | 1.58975 | 5.845
-0.24 | 0.6652 | 2.16515 | 7.972
-0.23 | 0.90675 | 2.88 | 10.763
-0.22 | 1.2307 | 3.9 | 14.3815
-0.21 | 1.7558 | 5.2445 | 19.2455
-0.2 | 2.36565 | 7.0225 | 25.85
-0.19 | 3.116 | 9.4235 | 34.69
-0.18 | 4.166 | 12.7025 | 45.575
-0.17 | 5.5895 | 16.886 | 58.45
-0.16 | 7.4765 | 21.9925 | 75.785
-0.15 | 9.9915 | 29.16 | 97.17
-0.14 | 13.337 | 38.315 | 122.73
-0.13 | 17.5515 | 49.36 | 151.735
-0.12 | 22.95 | 63.36 | 185.1
-0.11 | 29.94 | 81.46 | 224.3
-0.1 | 39.21 | 103.675 | 264.85
-0.09 | 50.28 | 127.77 | 307.55
-0.08 | 63.52 | 157.53 | 355.3
-0.07 | 80.425 | 191.95 | 406.8
-0.06 | 99.605 | 231.25 | 456.35
-0.05 | 120.65 | 275.05 | 505.8
-0.04 | 146.51 | 319.25 | 551.25
-0.03 | 176.25 | 366.1 | 604.05
-0.02 | 207.4 | 416.3 | 655.9
-0.01 | 241 | 471.8 | 704.35
0 | 274.75 | 524.75 | 748.25
0.01 | 305.75 | 566.6 | 778.5
0.02 | 341.7 | 614.05 | 824
0.03 | 373.5 | 664.45 | 864.5
0.04 | 401.4 | 712.8 | 897
0.05 | 430.15 | 747 | 929.5
0.06 | 451.35 | 789 | 961.5
0.07 | 469.3 | 830.5 | 983.5
0.08 | 480.45 | 858 | 1006
0.09 | 489.35 | 883.5 | 1036.5
0.1 | 493.65 | 909 | 1057.5
0.11 | 495.45 | 953 | 1084
0.12 | 496 | 971.5 | 1090
0.13 | 489 | 986.5 | 1101.5
0.14 | 483 | 1002 | 1120
0.15 | 473.5 | 1023 | 1132.5
0.16 | 457.5 | 1046.5 | 1143.5
0.17 | 433.5 | 1050.5 | 1146
0.18 | 414.5 | 1063 | 1158
0.19 | 405 | 1074 | 1167
0.2 | 392 | 1087 | 1178
0.21 | 372 | 1095.5 | 1169
0.22 | 347 | 1096.5 | 1168
0.23 | 320.5 | 1091.5 | 1182.5
0.24 | 307 | 1102.5 | 1180.5
0.25 | 291 | 1108.5 | 1178.5
0.26 | 277.5 | 1100 | 1167
0.27 | 269 | 1104 | 1165.5
0.28 | 246 | 1091 | 1166
0.29 | 228 | 1094 | 1166
0.3 | 209.5 | 1101.5 | 1162.5
0.31 | 193.5 | 1084 | 1145
0.32 | 198 | 1077 | 1145.5
0.33 | 194.5 | 1069 | 1137.5
0.34 | 164.5 | 1056.5 | 1122.5
0.35 | 143 | 1048 | 1107.5
0.36 | 144 | 1042 | 1101.5
0.37 | 143.5 | 1024.5 | 1099.5
0.38 | 142 | 1005 | 1081.5
0.39 | 114.5 | 991 | 1066.5
0.4 | 97.5 | 976 | 1044
0.41 | 118.5 | 965 | 1033.5
0.42 | 112.5 | 939.5 | 1026
0.43 | 94 | 919.5 | 1001.5
0.44 | 81.5 | 899 | 985
0.45 | 79 | 877 | 971
0.46 | 90 | 861 | 948
0.47 | 97.5 | 827.5 | 920.5
0.48 | 72 | 802 | 898
0.49 | 54 | 777 | 895
0.5 | 62 | 757 | 900