## IDS-VDS Characteristic (mA-mm)
VGS (V) | VDS = 0.100 V | VDS = 0.500 V | VDS = 0.900 V
-0.75 | 0.0007011 | 0.0031438 | 0.01107
-0.74 | 0.0006708 | 0.0030495 | 0.010693
-0.73 | 0.0006408 | 0.0029384 | 0.010377
-0.72 | 0.0006085 | 0.0028316 | 0.010084
-0.71 | 0.0005826 | 0.0027259 | 0.009765
-0.7 | 0.0005533 | 0.0026262 | 0.009424
-0.69 | 0.0005276 | 0.0025204 | 0.009125
-0.68 | 0.0005047 | 0.0024316 | 0.008798
-0.67 | 0.00048142 | 0.0023439 | 0.008523
-0.66 | 0.00045718 | 0.0022389 | 0.008308
-0.65 | 0.00043528 | 0.00216 | 0.008036
-0.64 | 0.00041613 | 0.0020698 | 0.007772
-0.63 | 0.00039486 | 0.0020042 | 0.00749
-0.62 | 0.00037448 | 0.0019351 | 0.007244
-0.61 | 0.00035592 | 0.0018415 | 0.007026
-0.6 | 0.00033944 | 0.0017792 | 0.006794
-0.59 | 0.0003226 | 0.0017074 | 0.006583
-0.58 | 0.00030689 | 0.0016374 | 0.006378
-0.57 | 0.00029387 | 0.0015829 | 0.006172
-0.56 | 0.00027962 | 0.0015173 | 0.005946
-0.55 | 0.00026836 | 0.0014611 | 0.005724
-0.54 | 0.00025413 | 0.0013931 | 0.005552
-0.53 | 0.00024162 | 0.0013411 | 0.005396
-0.52 | 0.00022863 | 0.001289 | 0.00517
-0.51 | 0.00021974 | 0.001242 | 0.005018
-0.5 | 0.00021007 | 0.0011986 | 0.0048981
-0.49 | 0.0002001 | 0.0011549 | 0.0047563
-0.48 | 0.00019286 | 0.0011199 | 0.0046062
-0.47 | 0.00018641 | 0.0010905 | 0.0045003
-0.46 | 0.00018251 | 0.0010669 | 0.0044021
-0.45 | 0.00017923 | 0.0010558 | 0.0043565
-0.44 | 0.00017985 | 0.001038 | 0.0043116
-0.43 | 0.00018331 | 0.001042 | 0.0043299
-0.42 | 0.00019309 | 0.0010644 | 0.0043779
-0.41 | 0.00020909 | 0.0011006 | 0.0045184
-0.4 | 0.00023559 | 0.0011793 | 0.0047612
-0.39 | 0.00027397 | 0.0012944 | 0.0051449
-0.38 | 0.0003292 | 0.0014664 | 0.005804
-0.37 | 0.00040987 | 0.0017152 | 0.006685
-0.36 | 0.00052289 | 0.0020741 | 0.007966
-0.35 | 0.0007154 | 0.0025805 | 0.009841
-0.34 | 0.0009438 | 0.0033075 | 0.012533
-0.33 | 0.0012595 | 0.0043073 | 0.016207
-0.32 | 0.0016999 | 0.0056894 | 0.021441
-0.31 | 0.002303 | 0.007794 | 0.028809
-0.3 | 0.0031527 | 0.010502 | 0.039126
-0.29 | 0.0043217 | 0.014231 | 0.053412
-0.28 | 0.006089 | 0.019337 | 0.07347
-0.27 | 0.008319 | 0.026511 | 0.1006
-0.26 | 0.011389 | 0.036182 | 0.13722
-0.25 | 0.015547 | 0.049409 | 0.18727
-0.24 | 0.021226 | 0.06834 | 0.25643
-0.23 | 0.02906 | 0.093 | 0.35134
-0.22 | 0.039738 | 0.12602 | 0.47582
-0.21 | 0.054092 | 0.17168 | 0.6488
-0.2 | 0.07531 | 0.23169 | 0.8749
-0.19 | 0.10182 | 0.31397 | 1.1785
-0.18 | 0.1384 | 0.42484 | 1.5863
-0.17 | 0.18654 | 0.5699 | 2.1061
-0.16 | 0.25113 | 0.7653 | 2.775
-0.15 | 0.33685 | 1.0177 | 3.6296
-0.14 | 0.45396 | 1.3564 | 4.7332
-0.13 | 0.6067 | 1.7819 | 6.132
-0.12 | 0.8087 | 2.3486 | 7.802
-0.11 | 1.0725 | 3.0762 | 9.839
-0.1 | 1.4158 | 3.9881 | 12.296
-0.09 | 1.8653 | 5.1533 | 15.238
-0.08 | 2.4243 | 6.567 | 18.527
-0.07 | 3.1525 | 8.318 | 22.331
-0.06 | 4.0447 | 10.46 | 26.674
-0.05 | 5.1627 | 12.985 | 31.533
-0.04 | 6.483 | 15.935 | 36.931
-0.03 | 8.107 | 19.388 | 42.79
-0.02 | 10.035 | 23.308 | 48.999
-0.01 | 12.291 | 27.776 | 55.832
0 | 14.889 | 32.795 | 63.21
0.01 | 17.819 | 38.278 | 70.85
0.02 | 21.059 | 44.188 | 78.9
0.03 | 24.673 | 50.732 | 87.53
0.04 | 28.561 | 57.53 | 96.19
0.05 | 32.744 | 64.93 | 105.41
0.06 | 37.151 | 72.62 | 114.88
0.07 | 41.826 | 80.67 | 124.74
0.08 | 46.567 | 89.17 | 134.64
0.09 | 51.43 | 97.91 | 145.01
0.1 | 56.362 | 106.97 | 155.37
0.11 | 61.2 | 116.35 | 166.09
0.12 | 66.29 | 125.97 | 177.04
0.13 | 71.33 | 135.77 | 187.97
0.14 | 76.22 | 145.79 | 199.09
0.15 | 80.95 | 155.99 | 210.42
0.16 | 85.61 | 166.25 | 221.86
0.17 | 90.02 | 176.87 | 233.42
0.18 | 94.24 | 187.42 | 244.78
0.19 | 98.43 | 198.09 | 256.52
0.2 | 102.42 | 209.05 | 268.16
0.21 | 106.29 | 219.92 | 279.99
0.22 | 109.92 | 230.94 | 291.81
0.23 | 113.16 | 241.93 | 303.55
0.24 | 116.19 | 252.99 | 315.35
0.25 | 119.32 | 264.09 | 327.25
0.26 | 122.18 | 275.1 | 339.04
0.27 | 125.1 | 286.22 | 350.63
0.28 | 127.45 | 297.31 | 362.39
0.29 | 129.73 | 308.25 | 374.05
0.3 | 131.86 | 319.22 | 385.79
0.31 | 134.12 | 330.09 | 397.41
0.32 | 136.19 | 340.95 | 408.64
0.33 | 138.05 | 351.83 | 420.22
0.34 | 139.63 | 362.55 | 431.54
0.35 | 141.12 | 372.92 | 442.71
0.36 | 142.92 | 383.44 | 453.81
0.37 | 144.46 | 393.86 | 464.8
0.38 | 145.68 | 404.15 | 475.73
0.39 | 146.69 | 414.13 | 486.42
0.4 | 147.77 | 423.86 | 497
0.41 | 149.37 | 433.61 | 507.34
0.42 | 150.29 | 443.22 | 517.84
0.43 | 151.2 | 452.58 | 527.91
0.44 | 151.96 | 461.54 | 537.84
0.45 | 153.14 | 470.45 | 547.66
0.46 | 154.12 | 479.24 | 557.19
0.47 | 154.76 | 487.7 | 566.69
0.48 | 155.28 | 495.89 | 575.4
0.49 | 156.19 | 503.67 | 584.8
0.5 | 157.23 | 511.39 | 593.4

## Tranconductance (mS-mm)
VGS (V) | VDS = 0.100 V | VDS = 0.500 V | VDS = 0.900 V
-0.75 | -0.00303 | -0.00943 | -0.0377
-0.74 | -0.003015 | -0.01027 | -0.03465
-0.73 | -0.003115 | -0.010895 | -0.03045
-0.72 | -0.00291 | -0.010625 | -0.0306
-0.71 | -0.00276 | -0.01027 | -0.033
-0.7 | -0.00275 | -0.010275 | -0.032
-0.69 | -0.00243 | -0.00973 | -0.0313
-0.68 | -0.002309 | -0.008825 | -0.0301
-0.67 | -0.002376 | -0.009635 | -0.0245
-0.66 | -0.002307 | -0.009195 | -0.02435
-0.65 | -0.0020525 | -0.008455 | -0.0268
-0.64 | -0.002021 | -0.00779 | -0.0273
-0.63 | -0.0020825 | -0.006735 | -0.0264
-0.62 | -0.001947 | -0.008135 | -0.0232
-0.61 | -0.001752 | -0.007795 | -0.0225
-0.6 | -0.001666 | -0.006705 | -0.02215
-0.59 | -0.0016275 | -0.00709 | -0.0208
-0.58 | -0.0014365 | -0.006225 | -0.02055
-0.57 | -0.0013635 | -0.006005 | -0.0216
-0.56 | -0.0012755 | -0.00609 | -0.0224
-0.55 | -0.0012745 | -0.00621 | -0.0197
-0.54 | -0.001337 | -0.006 | -0.0164
-0.53 | -0.001275 | -0.005205 | -0.0191
-0.52 | -0.001094 | -0.004955 | -0.0189
-0.51 | -0.000928 | -0.00452 | -0.013595
-0.5 | -0.000982 | -0.004355 | -0.013085
-0.49 | -0.0008605 | -0.003935 | -0.014595
-0.48 | -0.0006845 | -0.00322 | -0.0128
-0.47 | -0.0005175 | -0.00265 | -0.010205
-0.46 | -0.000359 | -0.001735 | -0.00719
-0.45 | -0.000133 | -0.001445 | -0.004525
-0.44 | 0.000204 | -0.00069 | -0.00133
-0.43 | 0.000662 | 0.00132 | 0.003315
-0.42 | 0.001289 | 0.00293 | 0.009425
-0.41 | 0.002125 | 0.005745 | 0.019165
-0.4 | 0.003244 | 0.00969 | 0.031325
-0.39 | 0.0046805 | 0.014355 | 0.05214
-0.38 | 0.006795 | 0.02104 | 0.077005
-0.37 | 0.0096845 | 0.030385 | 0.1081
-0.36 | 0.0152765 | 0.043265 | 0.1578
-0.35 | 0.0210455 | 0.06167 | 0.22835
-0.34 | 0.027205 | 0.08634 | 0.3183
-0.33 | 0.037805 | 0.119095 | 0.4454
-0.32 | 0.052175 | 0.174335 | 0.6301
-0.31 | 0.07264 | 0.24063 | 0.88425
-0.3 | 0.100935 | 0.32185 | 1.23015
-0.29 | 0.146815 | 0.44175 | 1.7172
-0.28 | 0.199865 | 0.614 | 2.3594
-0.27 | 0.265 | 0.84225 | 3.1875
-0.26 | 0.3614 | 1.1449 | 4.3335
-0.25 | 0.49185 | 1.6079 | 5.9605
-0.24 | 0.67565 | 2.17955 | 8.2035
-0.23 | 0.9256 | 2.884 | 10.9695
-0.22 | 1.2516 | 3.934 | 14.873
-0.21 | 1.7786 | 5.2835 | 19.954
-0.2 | 2.3864 | 7.1145 | 26.485
-0.19 | 3.1545 | 9.6575 | 35.57
-0.18 | 4.236 | 12.7965 | 46.38
-0.17 | 5.6365 | 17.023 | 59.435
-0.16 | 7.5155 | 22.39 | 76.175
-0.15 | 10.1415 | 29.555 | 97.91
-0.14 | 13.4925 | 38.21 | 125.12
-0.13 | 17.737 | 49.61 | 153.44
-0.12 | 23.29 | 64.715 | 185.35
-0.11 | 30.355 | 81.975 | 224.7
-0.1 | 39.64 | 103.855 | 269.95
-0.09 | 50.425 | 128.945 | 311.55
-0.08 | 64.36 | 158.235 | 354.65
-0.07 | 81.02 | 194.65 | 407.35
-0.06 | 100.51 | 233.35 | 460.1
-0.05 | 121.915 | 273.75 | 512.85
-0.04 | 147.215 | 320.15 | 562.85
-0.03 | 177.6 | 368.65 | 603.4
-0.02 | 209.2 | 419.4 | 652.1
-0.01 | 242.7 | 474.35 | 710.55
0 | 276.4 | 525.1 | 750.9
0.01 | 308.5 | 569.65 | 784.5
0.02 | 342.7 | 622.7 | 834
0.03 | 375.1 | 667.1 | 864.5
0.04 | 403.55 | 709.9 | 894
0.05 | 429.5 | 754.5 | 934.5
0.06 | 454.1 | 787 | 966.5
0.07 | 470.8 | 827.5 | 988
0.08 | 480.2 | 862 | 1013.5
0.09 | 489.75 | 890 | 1036.5
0.1 | 488.5 | 922 | 1054
0.11 | 496.4 | 950 | 1083.5
0.12 | 506.5 | 971 | 1094
0.13 | 496.5 | 991 | 1102.5
0.14 | 481 | 1011 | 1122.5
0.15 | 469.5 | 1023 | 1138.5
0.16 | 453.5 | 1044 | 1150
0.17 | 431.5 | 1058.5 | 1146
0.18 | 420.5 | 1061 | 1155
0.19 | 409 | 1081.5 | 1169
0.2 | 393 | 1091.5 | 1173.5
0.21 | 375 | 1094.5 | 1182.5
0.22 | 343.5 | 1100.5 | 1178
0.23 | 313.5 | 1102.5 | 1177
0.24 | 308 | 1108 | 1185
0.25 | 299.5 | 1105.5 | 1184.5
0.26 | 289 | 1106.5 | 1169
0.27 | 263.5 | 1110.5 | 1167.5
0.28 | 231.5 | 1101.5 | 1171
0.29 | 220.5 | 1095.5 | 1170
0.3 | 219.5 | 1092 | 1168
0.31 | 216.5 | 1086.5 | 1142.5
0.32 | 196.5 | 1087 | 1140.5
0.33 | 172 | 1080 | 1145
0.34 | 153.5 | 1054.5 | 1124.5
0.35 | 164.5 | 1044.5 | 1113.5
0.36 | 167 | 1047 | 1104.5
0.37 | 138 | 1035.5 | 1096
0.38 | 111.5 | 1013.5 | 1081
0.39 | 104.5 | 985.5 | 1063.5
0.4 | 134 | 974 | 1046
0.41 | 126 | 968 | 1042
0.42 | 91.5 | 948.5 | 1028.5
0.43 | 83.5 | 916 | 1000
0.44 | 97 | 893.5 | 987.5
0.45 | 108 | 885 | 967.5
0.46 | 81 | 862.5 | 951.5
0.47 | 58 | 832.5 | 910.5
0.48 | 71.5 | 798.5 | 905.5
0.49 | 97.5 | 775 | 900
0.5 | 104 | 772 | 860