## IDS-VDS Characteristic (mA-mm)
VGS (V) | VDS = 0.100 V | VDS = 0.500 V | VDS = 0.900 V
-0.75 | 0.0007351 | 0.0033794 | 0.011751
-0.74 | 0.000707 | 0.0032492 | 0.011385
-0.73 | 0.0006683 | 0.0031069 | 0.011054
-0.72 | 0.0006368 | 0.0029797 | 0.01068
-0.71 | 0.0006108 | 0.0028649 | 0.010332
-0.7 | 0.0005844 | 0.00276 | 0.010066
-0.69 | 0.0005585 | 0.0026613 | 0.009702
-0.68 | 0.0005325 | 0.0025427 | 0.00938
-0.67 | 0.0005051 | 0.0024494 | 0.009116
-0.66 | 0.00048478 | 0.0023582 | 0.00886
-0.65 | 0.00046059 | 0.0022861 | 0.00857
-0.64 | 0.00043851 | 0.0022021 | 0.008294
-0.63 | 0.00041605 | 0.0021107 | 0.008039
-0.62 | 0.00039454 | 0.0020288 | 0.007741
-0.61 | 0.00037553 | 0.001952 | 0.007499
-0.6 | 0.00035737 | 0.0018653 | 0.007242
-0.59 | 0.00034117 | 0.0017914 | 0.007037
-0.58 | 0.00032454 | 0.0017347 | 0.006794
-0.57 | 0.00031047 | 0.0016715 | 0.006551
-0.56 | 0.00029177 | 0.0016067 | 0.006348
-0.55 | 0.00027749 | 0.0015285 | 0.006137
-0.54 | 0.00026385 | 0.0014829 | 0.005933
-0.53 | 0.00025157 | 0.0014279 | 0.005722
-0.52 | 0.00024267 | 0.0013745 | 0.005507
-0.51 | 0.00023204 | 0.0013202 | 0.005344
-0.5 | 0.00022073 | 0.0012655 | 0.005178
-0.49 | 0.00021052 | 0.0012161 | 0.005002
-0.48 | 0.00020217 | 0.0011816 | 0.0048836
-0.47 | 0.0001958 | 0.0011468 | 0.0047426
-0.46 | 0.00019072 | 0.0011142 | 0.0046536
-0.45 | 0.00018725 | 0.0010968 | 0.0045555
-0.44 | 0.00018706 | 0.0010847 | 0.0045017
-0.43 | 0.00019097 | 0.0010921 | 0.004495
-0.42 | 0.00019822 | 0.0011028 | 0.0045389
-0.41 | 0.00021278 | 0.0011401 | 0.0046445
-0.4 | 0.00023771 | 0.0012098 | 0.0048923
-0.39 | 0.00027352 | 0.0013116 | 0.0052242
-0.38 | 0.00032753 | 0.0014775 | 0.005842
-0.37 | 0.00040358 | 0.0017103 | 0.006648
-0.36 | 0.00051355 | 0.0020517 | 0.007867
-0.35 | 0.0007006 | 0.0025279 | 0.009599
-0.34 | 0.0009233 | 0.0032108 | 0.012111
-0.33 | 0.0012276 | 0.0041584 | 0.015655
-0.32 | 0.0016589 | 0.0054933 | 0.020583
-0.31 | 0.002243 | 0.007478 | 0.027403
-0.3 | 0.0030699 | 0.01008 | 0.037126
-0.29 | 0.0041945 | 0.013648 | 0.050552
-0.28 | 0.005853 | 0.018574 | 0.06936
-0.27 | 0.008016 | 0.025351 | 0.09506
-0.26 | 0.010928 | 0.03459 | 0.12985
-0.25 | 0.015018 | 0.047468 | 0.17863
-0.24 | 0.020497 | 0.06511 | 0.24353
-0.23 | 0.028109 | 0.08885 | 0.33425
-0.22 | 0.038386 | 0.12076 | 0.4525
-0.21 | 0.052398 | 0.16412 | 0.6151
-0.2 | 0.07295 | 0.22285 | 0.8318
-0.19 | 0.09887 | 0.30108 | 1.1188
-0.18 | 0.13412 | 0.40731 | 1.5106
-0.17 | 0.18123 | 0.54717 | 2.0038
-0.16 | 0.24397 | 0.7345 | 2.662
-0.15 | 0.32842 | 0.9821 | 3.4819
-0.14 | 0.44044 | 1.3054 | 4.5615
-0.13 | 0.5908 | 1.7322 | 5.92
-0.12 | 0.7884 | 2.2739 | 7.569
-0.11 | 1.0494 | 2.982 | 9.532
-0.1 | 1.385 | 3.8813 | 11.967
-0.09 | 1.8262 | 5.0075 | 14.799
-0.08 | 2.3863 | 6.399 | 18.097
-0.07 | 3.0861 | 8.117 | 21.939
-0.06 | 3.9793 | 10.195 | 26.15
-0.05 | 5.0851 | 12.695 | 30.926
-0.04 | 6.381 | 15.639 | 36.305
-0.03 | 7.992 | 18.977 | 42.073
-0.02 | 9.907 | 22.916 | 48.28
-0.01 | 12.144 | 27.336 | 55.102
0 | 14.734 | 32.321 | 62.39
0.01 | 17.663 | 37.753 | 70.07
0.02 | 20.869 | 43.625 | 78.17
0.03 | 24.511 | 50.167 | 86.65
0.04 | 28.373 | 56.998 | 95.43
0.05 | 32.565 | 64.28 | 104.64
0.06 | 36.985 | 72.07 | 114.2
0.07 | 41.66 | 80.23 | 124.02
0.08 | 46.423 | 88.53 | 134.13
0.09 | 51.31 | 97.45 | 144.34
0.1 | 56.31 | 106.51 | 154.89
0.11 | 61.17 | 115.91 | 165.7
0.12 | 66.29 | 125.63 | 176.69
0.13 | 71.31 | 135.39 | 187.66
0.14 | 76.27 | 145.54 | 198.91
0.15 | 81.05 | 155.73 | 210.25
0.16 | 85.66 | 166.21 | 221.78
0.17 | 90.22 | 176.79 | 233.26
0.18 | 94.56 | 187.42 | 244.84
0.19 | 98.75 | 198.17 | 256.58
0.2 | 102.7 | 209.07 | 268.34
0.21 | 106.57 | 220.19 | 280.29
0.22 | 110.1 | 231.08 | 292.26
0.23 | 113.54 | 242.25 | 303.93
0.24 | 116.79 | 253.4 | 315.85
0.25 | 119.85 | 264.58 | 327.86
0.26 | 122.8 | 275.81 | 339.6
0.27 | 125.58 | 286.7 | 351.4
0.28 | 128.03 | 297.94 | 363.2
0.29 | 130.37 | 309 | 374.9
0.3 | 132.61 | 320.14 | 386.68
0.31 | 134.78 | 331.12 | 398.33
0.32 | 136.99 | 341.94 | 409.69
0.33 | 138.73 | 352.86 | 421.24
0.34 | 140.41 | 363.6 | 432.64
0.35 | 142.08 | 374.22 | 443.87
0.36 | 143.52 | 384.62 | 455.05
0.37 | 145.26 | 395.14 | 466
0.38 | 146.39 | 405.39 | 476.93
0.39 | 147.65 | 415.43 | 487.72
0.4 | 148.93 | 425.43 | 498.3
0.41 | 150.18 | 434.97 | 508.8
0.42 | 151.26 | 444.63 | 519.03
0.43 | 152.21 | 454.04 | 529.24
0.44 | 153.08 | 463.15 | 539.27
0.45 | 154.01 | 472.09 | 548.94
0.46 | 155.17 | 480.77 | 558.52
0.47 | 155.78 | 489.18 | 567.93
0.48 | 156.45 | 497.42 | 576.7
0.49 | 157.27 | 505.37 | 586
0.5 | 157.96 | 512.97 | 594.6

## Tranconductance (mS-mm)
VGS (V) | VDS = 0.100 V | VDS = 0.500 V | VDS = 0.900 V
-0.75 | -0.00281 | -0.01302 | -0.0366
-0.74 | -0.00334 | -0.013625 | -0.03485
-0.73 | -0.00351 | -0.013475 | -0.03525
-0.72 | -0.002875 | -0.0121 | -0.0361
-0.71 | -0.00262 | -0.010985 | -0.0307
-0.7 | -0.002615 | -0.01018 | -0.0315
-0.69 | -0.002595 | -0.010865 | -0.0343
-0.68 | -0.00267 | -0.010595 | -0.0293
-0.67 | -0.002386 | -0.009225 | -0.026
-0.66 | -0.0022255 | -0.008165 | -0.0273
-0.65 | -0.0023135 | -0.007805 | -0.0283
-0.64 | -0.002227 | -0.00877 | -0.02655
-0.63 | -0.0021985 | -0.008665 | -0.02765
-0.62 | -0.002026 | -0.007935 | -0.027
-0.61 | -0.0018585 | -0.008175 | -0.02495
-0.6 | -0.001718 | -0.00803 | -0.0231
-0.59 | -0.0016415 | -0.00653 | -0.0224
-0.58 | -0.001535 | -0.005995 | -0.0243
-0.57 | -0.0016385 | -0.0064 | -0.0223
-0.56 | -0.001649 | -0.00715 | -0.0207
-0.55 | -0.001396 | -0.00619 | -0.02075
-0.54 | -0.001296 | -0.00503 | -0.02075
-0.53 | -0.001059 | -0.00542 | -0.0213
-0.52 | -0.0009765 | -0.005385 | -0.0189
-0.51 | -0.001097 | -0.00545 | -0.01645
-0.5 | -0.001076 | -0.005205 | -0.0171
-0.49 | -0.000928 | -0.004195 | -0.01472
-0.48 | -0.000736 | -0.003465 | -0.01297
-0.47 | -0.0005725 | -0.00337 | -0.0115
-0.46 | -0.0004275 | -0.0025 | -0.009355
-0.45 | -0.000183 | -0.001475 | -0.007595
-0.44 | 0.000186 | -0.000235 | -0.003025
-0.43 | 0.000558 | 0.000905 | 0.00186
-0.42 | 0.0010905 | 0.0024 | 0.007475
-0.41 | 0.0019745 | 0.00535 | 0.01767
-0.4 | 0.003037 | 0.008575 | 0.028985
-0.39 | 0.004491 | 0.013385 | 0.047485
-0.38 | 0.006503 | 0.019935 | 0.07119
-0.37 | 0.009301 | 0.02871 | 0.10125
-0.36 | 0.014851 | 0.04088 | 0.14755
-0.35 | 0.0204875 | 0.057955 | 0.2122
-0.34 | 0.02635 | 0.081525 | 0.3028
-0.33 | 0.03678 | 0.114125 | 0.4236
-0.32 | 0.05077 | 0.16598 | 0.5874
-0.31 | 0.07055 | 0.229335 | 0.82715
-0.3 | 0.097575 | 0.3085 | 1.15745
-0.29 | 0.139155 | 0.4247 | 1.6117
-0.28 | 0.191075 | 0.58515 | 2.2254
-0.27 | 0.25375 | 0.8008 | 3.0245
-0.26 | 0.3501 | 1.10585 | 4.1785
-0.25 | 0.47845 | 1.526 | 5.684
-0.24 | 0.65455 | 2.0691 | 7.781
-0.23 | 0.89445 | 2.7825 | 10.4485
-0.22 | 1.21445 | 3.7635 | 14.0425
-0.21 | 1.7282 | 5.1045 | 18.965
-0.2 | 2.3236 | 6.848 | 25.185
-0.19 | 3.0585 | 9.223 | 33.94
-0.18 | 4.118 | 12.3045 | 44.25
-0.17 | 5.4925 | 16.3595 | 57.57
-0.16 | 7.3595 | 21.7465 | 73.905
-0.15 | 9.8235 | 28.545 | 94.975
-0.14 | 13.119 | 37.505 | 121.905
-0.13 | 17.398 | 48.425 | 150.375
-0.12 | 22.93 | 62.49 | 180.6
-0.11 | 29.83 | 80.37 | 219.9
-0.1 | 38.84 | 101.275 | 263.35
-0.09 | 50.065 | 125.885 | 306.5
-0.08 | 62.995 | 155.475 | 357
-0.07 | 79.65 | 189.8 | 402.65
-0.06 | 99.95 | 228.9 | 449.35
-0.05 | 120.085 | 272.2 | 507.75
-0.04 | 145.345 | 314.1 | 557.35
-0.03 | 176.3 | 363.85 | 598.75
-0.02 | 207.6 | 417.95 | 651.45
-0.01 | 241.35 | 470.25 | 705.5
0 | 275.95 | 520.85 | 748.4
0.01 | 306.75 | 565.2 | 789
0.02 | 342.4 | 620.7 | 829
0.03 | 375.2 | 668.65 | 863
0.04 | 402.7 | 705.65 | 899.5
0.05 | 430.6 | 753.6 | 938.5
0.06 | 454.75 | 797.5 | 969
0.07 | 471.9 | 823 | 996.5
0.08 | 482.5 | 861 | 1016
0.09 | 494.35 | 899 | 1038
0.1 | 493 | 923 | 1068
0.11 | 499 | 956 | 1090
0.12 | 507 | 974 | 1098
0.13 | 499 | 995.5 | 1111
0.14 | 487 | 1017 | 1129.5
0.15 | 469.5 | 1033.5 | 1143.5
0.16 | 458.5 | 1053 | 1150.5
0.17 | 445 | 1060.5 | 1153
0.18 | 426.5 | 1069 | 1166
0.19 | 407 | 1082.5 | 1175
0.2 | 391 | 1101 | 1185.5
0.21 | 370 | 1100.5 | 1196
0.22 | 348.5 | 1103 | 1182
0.23 | 334.5 | 1116 | 1179.5
0.24 | 315.5 | 1116.5 | 1196.5
0.25 | 300.5 | 1120.5 | 1187.5
0.26 | 286.5 | 1106 | 1177
0.27 | 261.5 | 1106.5 | 1180
0.28 | 239.5 | 1115 | 1175
0.29 | 229 | 1110 | 1174
0.3 | 220.5 | 1106 | 1171.5
0.31 | 219 | 1090 | 1150.5
0.32 | 197.5 | 1087 | 1145.5
0.33 | 171 | 1083 | 1147.5
0.34 | 167.5 | 1068 | 1131.5
0.35 | 155.5 | 1051 | 1120.5
0.36 | 159 | 1046 | 1106.5
0.37 | 143.5 | 1038.5 | 1094
0.38 | 119.5 | 1014.5 | 1086
0.39 | 127 | 1002 | 1068.5
0.4 | 126.5 | 977 | 1054
0.41 | 116.5 | 960 | 1036.5
0.42 | 101.5 | 953.5 | 1022
0.43 | 91 | 926 | 1012
0.44 | 90 | 902.5 | 985
0.45 | 104.5 | 881 | 962.5
0.46 | 88.5 | 854.5 | 949.5
0.47 | 64 | 832.5 | 909
0.48 | 74.5 | 809.5 | 903.5
0.49 | 75.5 | 777.5 | 895
0.5 | 69 | 760 | 860