## IDS-VDS Characteristic (mA-mm)
VGS (V) | VDS = 0.100 V | VDS = 0.500 V | VDS = 0.900 V
-0.75 | 0.0007538 | 0.0034225 | 0.01202
-0.74 | 0.000715 | 0.0032767 | 0.011644
-0.73 | 0.0006751 | 0.0031392 | 0.011303
-0.72 | 0.0006489 | 0.0030259 | 0.010927
-0.71 | 0.0006192 | 0.0029121 | 0.010556
-0.7 | 0.0005918 | 0.002813 | 0.010168
-0.69 | 0.0005587 | 0.0026943 | 0.009925
-0.68 | 0.0005348 | 0.0026103 | 0.009571
-0.67 | 0.000512 | 0.0024869 | 0.00926
-0.66 | 0.00047915 | 0.0024065 | 0.008977
-0.65 | 0.00046556 | 0.0023019 | 0.008683
-0.64 | 0.00043649 | 0.0022162 | 0.008395
-0.63 | 0.00041823 | 0.0021211 | 0.008123
-0.62 | 0.0004006 | 0.0020471 | 0.00785
-0.61 | 0.00037893 | 0.0019645 | 0.007564
-0.6 | 0.00036325 | 0.0018887 | 0.007302
-0.59 | 0.00034495 | 0.0018215 | 0.007116
-0.58 | 0.00033115 | 0.0017512 | 0.006856
-0.57 | 0.00031432 | 0.0016798 | 0.006664
-0.56 | 0.00029873 | 0.0016154 | 0.006432
-0.55 | 0.00028566 | 0.0015441 | 0.006218
-0.54 | 0.00026984 | 0.0014953 | 0.005965
-0.53 | 0.00025944 | 0.0014479 | 0.005773
-0.52 | 0.00024712 | 0.0013797 | 0.005591
-0.51 | 0.00023343 | 0.0013369 | 0.005424
-0.5 | 0.0002233 | 0.0012759 | 0.005262
-0.49 | 0.00021356 | 0.0012406 | 0.005096
-0.48 | 0.00020627 | 0.0011961 | 0.0049218
-0.47 | 0.00019727 | 0.0011691 | 0.0047922
-0.46 | 0.00019314 | 0.0011231 | 0.0047049
-0.45 | 0.00018878 | 0.0011 | 0.0046256
-0.44 | 0.00018762 | 0.0010792 | 0.0045562
-0.43 | 0.00019316 | 0.0010783 | 0.0045568
-0.42 | 0.00019964 | 0.0010911 | 0.0045441
-0.41 | 0.00021577 | 0.0011347 | 0.0046733
-0.4 | 0.00023724 | 0.0011925 | 0.0048702
-0.39 | 0.00027365 | 0.0012963 | 0.0052192
-0.38 | 0.00032588 | 0.0014542 | 0.005853
-0.37 | 0.00040184 | 0.0016872 | 0.006597
-0.36 | 0.00050731 | 0.002017 | 0.007715
-0.35 | 0.0006901 | 0.0024838 | 0.009439
-0.34 | 0.0009052 | 0.0031489 | 0.01185
-0.33 | 0.0012099 | 0.0040723 | 0.015247
-0.32 | 0.0016236 | 0.0053772 | 0.019983
-0.31 | 0.0022049 | 0.007302 | 0.026752
-0.3 | 0.002997 | 0.00983 | 0.035969
-0.29 | 0.0041048 | 0.013322 | 0.049018
-0.28 | 0.0056235 | 0.018102 | 0.06716
-0.27 | 0.008007 | 0.024682 | 0.0923
-0.26 | 0.010893 | 0.033853 | 0.12624
-0.25 | 0.014896 | 0.046126 | 0.17231
-0.24 | 0.020337 | 0.06355 | 0.23559
-0.23 | 0.027822 | 0.08689 | 0.32272
-0.22 | 0.038008 | 0.11843 | 0.44
-0.21 | 0.051836 | 0.16015 | 0.5985
-0.2 | 0.07182 | 0.21832 | 0.8073
-0.19 | 0.09694 | 0.29445 | 1.0866
-0.18 | 0.13233 | 0.39936 | 1.4606
-0.17 | 0.17885 | 0.53531 | 1.9495
-0.16 | 0.24056 | 0.7198 | 2.5778
-0.15 | 0.32426 | 0.9597 | 3.3858
-0.14 | 0.43528 | 1.2813 | 4.4222
-0.13 | 0.5819 | 1.699 | 5.738
-0.12 | 0.776 | 2.2256 | 7.345
-0.11 | 1.0316 | 2.9169 | 9.284
-0.1 | 1.3629 | 3.7908 | 11.628
-0.09 | 1.7954 | 4.9168 | 14.474
-0.08 | 2.3394 | 6.265 | 17.711
-0.07 | 3.0371 | 7.97 | 21.372
-0.06 | 3.9099 | 9.988 | 25.604
-0.05 | 4.9943 | 12.456 | 30.374
-0.04 | 6.283 | 15.378 | 35.568
-0.03 | 7.862 | 18.659 | 41.41
-0.02 | 9.766 | 22.551 | 47.496
-0.01 | 11.961 | 26.907 | 54.33
0 | 14.518 | 31.843 | 61.57
0.01 | 17.396 | 37.221 | 69.14
0.02 | 20.6 | 43.04 | 77.09
0.03 | 24.157 | 49.442 | 85.61
0.04 | 27.992 | 56.302 | 94.25
0.05 | 32.136 | 63.48 | 103.47
0.06 | 36.478 | 71.19 | 112.89
0.07 | 41.168 | 79.25 | 122.64
0.08 | 45.933 | 87.55 | 132.65
0.09 | 50.786 | 96.34 | 142.78
0.1 | 55.753 | 105.35 | 153.2
0.11 | 60.61 | 114.6 | 163.97
0.12 | 65.66 | 124.34 | 174.91
0.13 | 70.57 | 133.96 | 185.79
0.14 | 75.53 | 144.01 | 196.97
0.15 | 80.41 | 154.2 | 208.23
0.16 | 85.09 | 164.61 | 219.74
0.17 | 89.53 | 175.07 | 231.22
0.18 | 93.82 | 185.58 | 242.64
0.19 | 97.88 | 196.37 | 254.29
0.2 | 101.88 | 207.23 | 266.02
0.21 | 105.77 | 218.19 | 277.84
0.22 | 109.59 | 229.09 | 289.7
0.23 | 112.89 | 240.17 | 301.33
0.24 | 116.03 | 251.11 | 313.21
0.25 | 118.92 | 262.3 | 325.14
0.26 | 121.84 | 273.43 | 336.89
0.27 | 124.76 | 284.33 | 348.47
0.28 | 127.39 | 295.43 | 360.27
0.29 | 129.69 | 306.46 | 371.98
0.3 | 131.9 | 317.47 | 383.7
0.31 | 133.69 | 328.49 | 395.4
0.32 | 135.83 | 339.24 | 406.7
0.33 | 137.91 | 350.09 | 418.18
0.34 | 139.59 | 360.81 | 429.59
0.35 | 140.98 | 371.41 | 440.79
0.36 | 142.55 | 381.79 | 451.97
0.37 | 144.27 | 392.29 | 462.99
0.38 | 145.79 | 402.47 | 473.88
0.39 | 146.89 | 412.56 | 484.66
0.4 | 147.83 | 422.39 | 495.22
0.41 | 149.17 | 431.98 | 505.66
0.42 | 150.38 | 441.75 | 516.12
0.43 | 151.33 | 451.14 | 526.24
0.44 | 152.16 | 460.26 | 536.28
0.45 | 152.73 | 469.21 | 546
0.46 | 153.93 | 477.82 | 555.65
0.47 | 154.84 | 486.4 | 565.12
0.48 | 155.57 | 494.65 | 574
0.49 | 156.01 | 502.55 | 583.2
0.5 | 156.83 | 510.2 | 591.9

## Tranconductance (mS-mm)
VGS (V) | VDS = 0.100 V | VDS = 0.500 V | VDS = 0.900 V
-0.75 | -0.00388 | -0.01458 | -0.0376
-0.74 | -0.003935 | -0.014165 | -0.03585
-0.73 | -0.003305 | -0.01254 | -0.03585
-0.72 | -0.002795 | -0.011355 | -0.03735
-0.71 | -0.002855 | -0.010645 | -0.03795
-0.7 | -0.003025 | -0.01089 | -0.03155
-0.69 | -0.00285 | -0.010135 | -0.02985
-0.68 | -0.002335 | -0.01037 | -0.03325
-0.67 | -0.0027825 | -0.01019 | -0.0297
-0.66 | -0.002322 | -0.00925 | -0.02885
-0.65 | -0.002133 | -0.009515 | -0.0291
-0.64 | -0.0023665 | -0.00904 | -0.028
-0.63 | -0.0017945 | -0.008455 | -0.02725
-0.62 | -0.001965 | -0.00783 | -0.02795
-0.61 | -0.0018675 | -0.00792 | -0.0274
-0.6 | -0.001699 | -0.00715 | -0.0224
-0.59 | -0.001605 | -0.006875 | -0.0223
-0.58 | -0.0015315 | -0.007085 | -0.0226
-0.57 | -0.001621 | -0.00679 | -0.0212
-0.56 | -0.001433 | -0.006785 | -0.0223
-0.55 | -0.0014445 | -0.006005 | -0.02335
-0.54 | -0.001311 | -0.00481 | -0.02225
-0.53 | -0.001136 | -0.00578 | -0.0187
-0.52 | -0.0013005 | -0.00555 | -0.01745
-0.51 | -0.001191 | -0.00519 | -0.01645
-0.5 | -0.0009935 | -0.004815 | -0.0164
-0.49 | -0.0008515 | -0.00399 | -0.01701
-0.48 | -0.0008145 | -0.003575 | -0.01519
-0.47 | -0.0006565 | -0.00365 | -0.010845
-0.46 | -0.0004245 | -0.003455 | -0.00833
-0.45 | -0.000276 | -0.002195 | -0.007435
-0.44 | 0.000219 | -0.001085 | -0.00344
-0.43 | 0.000601 | 0.000595 | -0.000605
-0.42 | 0.0011305 | 0.00282 | 0.005825
-0.41 | 0.00188 | 0.00507 | 0.016305
-0.4 | 0.002894 | 0.00808 | 0.027295
-0.39 | 0.004432 | 0.013085 | 0.04914
-0.38 | 0.0064095 | 0.019545 | 0.06889
-0.37 | 0.0090715 | 0.02814 | 0.0931
-0.36 | 0.014413 | 0.03983 | 0.1421
-0.35 | 0.0198945 | 0.056595 | 0.20675
-0.34 | 0.02599 | 0.079425 | 0.2904
-0.33 | 0.03592 | 0.111415 | 0.40665
-0.32 | 0.04975 | 0.161485 | 0.57525
-0.31 | 0.06867 | 0.22264 | 0.7993
-0.3 | 0.094995 | 0.301 | 1.1133
-0.29 | 0.131325 | 0.4136 | 1.55955
-0.28 | 0.19511 | 0.568 | 2.1641
-0.27 | 0.263475 | 0.78755 | 2.954
-0.26 | 0.34445 | 1.0722 | 4.0005
-0.25 | 0.4722 | 1.48485 | 5.4675
-0.24 | 0.6463 | 2.0382 | 7.5205
-0.23 | 0.88355 | 2.744 | 10.2205
-0.22 | 1.2007 | 3.663 | 13.789
-0.21 | 1.6906 | 4.9945 | 18.365
-0.2 | 2.2552 | 6.715 | 24.405
-0.19 | 3.0255 | 9.052 | 32.665
-0.18 | 4.0955 | 12.043 | 43.145
-0.17 | 5.4115 | 16.022 | 55.86
-0.16 | 7.2705 | 21.2195 | 71.815
-0.15 | 9.736 | 28.075 | 92.22
-0.14 | 12.882 | 36.965 | 117.61
-0.13 | 17.036 | 47.215 | 146.14
-0.12 | 22.485 | 60.895 | 177.3
-0.11 | 29.345 | 78.26 | 214.15
-0.1 | 38.19 | 99.995 | 259.5
-0.09 | 48.825 | 123.71 | 304.15
-0.08 | 62.085 | 152.66 | 344.9
-0.07 | 78.525 | 186.15 | 394.65
-0.06 | 97.86 | 224.3 | 450.1
-0.05 | 118.655 | 269.5 | 498.2
-0.04 | 143.385 | 310.15 | 551.8
-0.03 | 174.15 | 358.65 | 596.4
-0.02 | 204.95 | 412.4 | 646
-0.01 | 237.6 | 464.6 | 703.7
0 | 271.75 | 515.7 | 740.5
0.01 | 304.1 | 559.85 | 776
0.02 | 338.05 | 611.05 | 823.5
0.03 | 369.6 | 663.1 | 858
0.04 | 398.95 | 701.9 | 893
0.05 | 424.3 | 744.4 | 932
0.06 | 451.6 | 788.5 | 958.5
0.07 | 472.75 | 818 | 988
0.08 | 480.9 | 854.5 | 1007
0.09 | 491 | 890 | 1027.5
0.1 | 491.2 | 913 | 1059.5
0.11 | 495.35 | 949.5 | 1085.5
0.12 | 498 | 968 | 1091
0.13 | 493.5 | 983.5 | 1103
0.14 | 492 | 1012 | 1122
0.15 | 478 | 1030 | 1138.5
0.16 | 456 | 1043.5 | 1149.5
0.17 | 436.5 | 1048.5 | 1145
0.18 | 417.5 | 1065 | 1153.5
0.19 | 403 | 1082.5 | 1169
0.2 | 394.5 | 1091 | 1177.5
0.21 | 385.5 | 1093 | 1184
0.22 | 356 | 1099 | 1174.5
0.23 | 322 | 1101 | 1175.5
0.24 | 301.5 | 1106.5 | 1190.5
0.25 | 290.5 | 1116 | 1184
0.26 | 292 | 1101.5 | 1166.5
0.27 | 277.5 | 1100 | 1169
0.28 | 246.5 | 1106.5 | 1175.5
0.29 | 225.5 | 1102 | 1171.5
0.3 | 200 | 1101.5 | 1171
0.31 | 196.5 | 1088.5 | 1150
0.32 | 211 | 1080 | 1139
0.33 | 188 | 1078.5 | 1144.5
0.34 | 153.5 | 1066 | 1130.5
0.35 | 148 | 1049 | 1119
0.36 | 164.5 | 1044 | 1110
0.37 | 162 | 1034 | 1095.5
0.38 | 131 | 1013.5 | 1083.5
0.39 | 102 | 996 | 1067
0.4 | 114 | 971 | 1050
0.41 | 127.5 | 968 | 1045
0.42 | 108 | 958 | 1029
0.43 | 89 | 925.5 | 1008
0.44 | 70 | 903.5 | 988
0.45 | 88.5 | 878 | 968.5
0.46 | 105.5 | 859.5 | 956
0.47 | 82 | 841.5 | 917.5
0.48 | 58.5 | 807.5 | 904
0.49 | 63 | 777.5 | 895
0.5 | 82 | 765 | 870