## IDS-VDS Characteristic (mA-mm)
VGS (V) | VDS = 0.100 V | VDS = 0.500 V | VDS = 0.900 V
-0.75 | 0.0006427 | 0.0026037 | 0.008672
-0.74 | 0.0006141 | 0.00252 | 0.008388
-0.73 | 0.0005858 | 0.0024387 | 0.008144
-0.72 | 0.0005607 | 0.0023542 | 0.007886
-0.71 | 0.000538 | 0.0022785 | 0.007681
-0.7 | 0.0005117 | 0.0021882 | 0.007459
-0.69 | 0.00048724 | 0.0020926 | 0.007221
-0.68 | 0.00046566 | 0.0020505 | 0.007024
-0.67 | 0.000441 | 0.0019648 | 0.006822
-0.66 | 0.00042549 | 0.0019039 | 0.006661
-0.65 | 0.00040705 | 0.0018306 | 0.006399
-0.64 | 0.00038641 | 0.0017706 | 0.006226
-0.63 | 0.00037169 | 0.0017114 | 0.006024
-0.62 | 0.00035473 | 0.0016555 | 0.00581
-0.61 | 0.00033827 | 0.0015934 | 0.005632
-0.6 | 0.00032464 | 0.0015377 | 0.0055
-0.59 | 0.00030725 | 0.00147 | 0.005319
-0.58 | 0.00029669 | 0.0014182 | 0.005174
-0.57 | 0.0002817 | 0.0013705 | 0.0050183
-0.56 | 0.00026818 | 0.0013235 | 0.0048834
-0.55 | 0.00025612 | 0.0012701 | 0.0046984
-0.54 | 0.00024523 | 0.0012209 | 0.0045605
-0.53 | 0.00023433 | 0.0011817 | 0.00441
-0.52 | 0.00022101 | 0.001146 | 0.0043035
-0.51 | 0.00021077 | 0.0011033 | 0.0041694
-0.5 | 0.00020394 | 0.0010681 | 0.0040404
-0.49 | 0.00019526 | 0.0010341 | 0.0039437
-0.48 | 0.00018744 | 0.0010088 | 0.0038362
-0.47 | 0.00018272 | 0.0009831 | 0.0037377
-0.46 | 0.00017745 | 0.000961 | 0.0036718
-0.45 | 0.00017722 | 0.0009502 | 0.0036678
-0.44 | 0.0001785 | 0.0009349 | 0.0036167
-0.43 | 0.00018193 | 0.0009499 | 0.0036612
-0.42 | 0.00019156 | 0.000973 | 0.003751
-0.41 | 0.00020823 | 0.0010217 | 0.0039119
-0.4 | 0.00023249 | 0.0010984 | 0.0041602
-0.39 | 0.00027166 | 0.0012185 | 0.004558
-0.38 | 0.00032656 | 0.0013994 | 0.0051916
-0.37 | 0.00040658 | 0.0016519 | 0.006145
-0.36 | 0.00051675 | 0.0020093 | 0.007404
-0.35 | 0.0007028 | 0.0025136 | 0.009229
-0.34 | 0.0009273 | 0.0032312 | 0.011806
-0.33 | 0.0012349 | 0.0041952 | 0.01545
-0.32 | 0.0016609 | 0.0055658 | 0.020556
-0.31 | 0.0022576 | 0.007615 | 0.027616
-0.3 | 0.0030787 | 0.010258 | 0.03743
-0.29 | 0.0042142 | 0.013931 | 0.051165
-0.28 | 0.005852 | 0.018928 | 0.07031
-0.27 | 0.008012 | 0.025911 | 0.09618
-0.26 | 0.01094 | 0.035204 | 0.13182
-0.25 | 0.01488 | 0.048165 | 0.17956
-0.24 | 0.020376 | 0.06639 | 0.24601
-0.23 | 0.027845 | 0.09042 | 0.33363
-0.22 | 0.038066 | 0.12226 | 0.45437
-0.21 | 0.051705 | 0.16609 | 0.6152
-0.2 | 0.07186 | 0.22448 | 0.8278
-0.19 | 0.09706 | 0.30292 | 1.115
-0.18 | 0.13213 | 0.41057 | 1.4932
-0.17 | 0.17763 | 0.54787 | 1.9779
-0.16 | 0.2394 | 0.7359 | 2.6153
-0.15 | 0.32121 | 0.9763 | 3.4326
-0.14 | 0.43151 | 1.3001 | 4.4707
-0.13 | 0.575 | 1.712 | 5.784
-0.12 | 0.7644 | 2.252 | 7.369
-0.11 | 1.014 | 2.9419 | 9.284
-0.1 | 1.3364 | 3.81 | 11.642
-0.09 | 1.7611 | 4.9206 | 14.413
-0.08 | 2.2949 | 6.279 | 17.643
-0.07 | 2.974 | 7.948 | 21.333
-0.06 | 3.8252 | 9.949 | 25.383
-0.05 | 4.8682 | 12.39 | 30.113
-0.04 | 6.132 | 15.241 | 35.162
-0.03 | 7.674 | 18.542 | 40.817
-0.02 | 9.508 | 22.303 | 46.869
-0.01 | 11.661 | 26.565 | 53.405
0 | 14.17 | 31.405 | 60.51
0.01 | 16.978 | 36.694 | 67.96
0.02 | 20.091 | 42.398 | 75.72
0.03 | 23.614 | 48.587 | 83.99
0.04 | 27.332 | 55.288 | 92.53
0.05 | 31.412 | 62.25 | 101.4
0.06 | 35.685 | 69.81 | 110.66
0.07 | 40.227 | 77.64 | 120.15
0.08 | 44.903 | 85.84 | 129.85
0.09 | 49.69 | 94.42 | 139.77
0.1 | 54.523 | 103.03 | 150.01
0.11 | 59.36 | 112.16 | 160.42
0.12 | 64.3 | 121.64 | 171.13
0.13 | 69.1 | 131.12 | 181.94
0.14 | 73.81 | 140.7 | 192.62
0.15 | 78.56 | 150.73 | 203.7
0.16 | 83.24 | 160.87 | 214.93
0.17 | 87.69 | 171.05 | 226.11
0.18 | 91.84 | 181.47 | 237.46
0.19 | 95.79 | 191.78 | 248.82
0.2 | 99.65 | 202.32 | 260.3
0.21 | 103.38 | 213.12 | 271.87
0.22 | 106.99 | 223.8 | 283.37
0.23 | 110.41 | 234.52 | 294.79
0.24 | 113.41 | 245.27 | 306.35
0.25 | 116.39 | 256.16 | 318.03
0.26 | 118.92 | 267 | 329.58
0.27 | 121.58 | 277.78 | 341.16
0.28 | 124.18 | 288.5 | 352.5
0.29 | 126.65 | 299.24 | 363.95
0.3 | 128.72 | 310.1 | 375.45
0.31 | 130.68 | 320.82 | 386.81
0.32 | 132.38 | 331.49 | 398.08
0.33 | 134.24 | 341.92 | 409.28
0.34 | 136.33 | 352.46 | 420.47
0.35 | 137.71 | 362.82 | 431.5
0.36 | 138.92 | 373.01 | 442.36
0.37 | 140.31 | 383.3 | 453.28
0.38 | 141.74 | 393.2 | 463.99
0.39 | 143.28 | 403.15 | 474.6
0.4 | 144.1 | 412.83 | 485.07
0.41 | 144.97 | 422.4 | 495.4
0.42 | 146.05 | 431.76 | 505.56
0.43 | 147.27 | 441.08 | 515.64
0.44 | 148.1 | 450.02 | 525.54
0.45 | 148.69 | 458.73 | 535.24
0.46 | 149.46 | 467.41 | 544.84
0.47 | 150.45 | 475.66 | 554.19
0.48 | 151.42 | 483.79 | 563.34
0.49 | 151.88 | 491.58 | 571.9
0.5 | 152.34 | 499.16 | 581

## Tranconductance (mS-mm)
VGS (V) | VDS = 0.100 V | VDS = 0.500 V | VDS = 0.900 V
-0.75 | -0.00286 | -0.00837 | -0.0284
-0.74 | -0.002845 | -0.00825 | -0.0264
-0.73 | -0.00267 | -0.00829 | -0.0251
-0.72 | -0.00239 | -0.00801 | -0.02315
-0.71 | -0.00245 | -0.0083 | -0.02135
-0.7 | -0.002538 | -0.009295 | -0.023
-0.69 | -0.002302 | -0.006885 | -0.02175
-0.68 | -0.002312 | -0.00639 | -0.01995
-0.67 | -0.0020085 | -0.00733 | -0.01815
-0.66 | -0.0016975 | -0.00671 | -0.02115
-0.65 | -0.001954 | -0.006665 | -0.02175
-0.64 | -0.001768 | -0.00596 | -0.01875
-0.63 | -0.001584 | -0.005755 | -0.0208
-0.62 | -0.001671 | -0.0059 | -0.0196
-0.61 | -0.0015045 | -0.00589 | -0.0155
-0.6 | -0.001551 | -0.00617 | -0.01565
-0.59 | -0.0013975 | -0.005975 | -0.0163
-0.58 | -0.0012775 | -0.004975 | -0.015035
-0.57 | -0.0014255 | -0.004735 | -0.01453
-0.56 | -0.001279 | -0.00502 | -0.015995
-0.55 | -0.0011475 | -0.00513 | -0.016145
-0.54 | -0.0010895 | -0.00442 | -0.01442
-0.53 | -0.001211 | -0.003745 | -0.01285
-0.52 | -0.001178 | -0.00392 | -0.01203
-0.51 | -0.0008535 | -0.003895 | -0.013155
-0.5 | -0.0007755 | -0.00346 | -0.011285
-0.49 | -0.000825 | -0.002965 | -0.01021
-0.48 | -0.000627 | -0.00255 | -0.0103
-0.47 | -0.0004995 | -0.00239 | -0.00822
-0.46 | -0.000275 | -0.001645 | -0.003495
-0.45 | 5.25e-05 | -0.001305 | -0.002755
-0.44 | 0.0002355 | -1.5e-05 | -0.00033
-0.43 | 0.000653 | 0.001905 | 0.006715
-0.42 | 0.001315 | 0.00359 | 0.012535
-0.41 | 0.0020465 | 0.00627 | 0.02046
-0.4 | 0.0031715 | 0.00984 | 0.032305
-0.39 | 0.0047035 | 0.01505 | 0.05157
-0.38 | 0.006746 | 0.02167 | 0.07935
-0.37 | 0.0095095 | 0.030495 | 0.11062
-0.36 | 0.014811 | 0.043085 | 0.1542
-0.35 | 0.0205275 | 0.061095 | 0.2201
-0.34 | 0.026605 | 0.08408 | 0.31105
-0.33 | 0.03668 | 0.11673 | 0.4375
-0.32 | 0.051135 | 0.17099 | 0.6083
-0.31 | 0.07089 | 0.23461 | 0.8437
-0.3 | 0.09783 | 0.3158 | 1.17745
-0.29 | 0.138665 | 0.4335 | 1.644
-0.28 | 0.18989 | 0.599 | 2.25075
-0.27 | 0.2544 | 0.8138 | 3.0755
-0.26 | 0.3434 | 1.1127 | 4.169
-0.25 | 0.4718 | 1.5593 | 5.7095
-0.24 | 0.64825 | 2.11275 | 7.7035
-0.23 | 0.8845 | 2.7935 | 10.418
-0.22 | 1.193 | 3.7835 | 14.0785
-0.21 | 1.6897 | 5.111 | 18.6715
-0.2 | 2.26775 | 6.8415 | 24.99
-0.19 | 3.0135 | 9.3045 | 33.27
-0.18 | 4.0285 | 12.2475 | 43.145
-0.17 | 5.3635 | 16.2665 | 56.105
-0.16 | 7.179 | 21.4215 | 72.735
-0.15 | 9.6055 | 28.21 | 92.77
-0.14 | 12.6895 | 36.785 | 117.57
-0.13 | 16.6445 | 47.595 | 144.915
-0.12 | 21.95 | 61.495 | 175
-0.11 | 28.6 | 77.9 | 213.65
-0.1 | 37.355 | 98.935 | 256.45
-0.09 | 47.925 | 123.45 | 300.05
-0.08 | 60.645 | 151.37 | 346
-0.07 | 76.515 | 183.5 | 387
-0.06 | 94.71 | 222.1 | 439
-0.05 | 115.34 | 264.6 | 488.95
-0.04 | 140.29 | 307.6 | 535.2
-0.03 | 168.8 | 353.1 | 585.35
-0.02 | 199.35 | 401.15 | 629.4
-0.01 | 233.1 | 455.1 | 682.05
0 | 265.85 | 506.45 | 727.75
0.01 | 296.05 | 549.65 | 760.5
0.02 | 331.8 | 594.65 | 801.5
0.03 | 362.05 | 644.5 | 840.5
0.04 | 389.9 | 683.15 | 870.5
0.05 | 417.65 | 726.1 | 906.5
0.06 | 440.75 | 769.5 | 937.5
0.07 | 460.9 | 801.5 | 959.5
0.08 | 473.15 | 839 | 981
0.09 | 481 | 859.5 | 1008
0.1 | 483.5 | 887 | 1032.5
0.11 | 488.85 | 930.5 | 1056
0.12 | 487 | 948 | 1076
0.13 | 475.5 | 953 | 1074.5
0.14 | 473 | 980.5 | 1088
0.15 | 471.5 | 1008.5 | 1115.5
0.16 | 456.5 | 1016 | 1120.5
0.17 | 430 | 1030 | 1126.5
0.18 | 405 | 1036.5 | 1135.5
0.19 | 390.5 | 1042.5 | 1142
0.2 | 379.5 | 1067 | 1152.5
0.21 | 367 | 1074 | 1153.5
0.22 | 351.5 | 1070 | 1146
0.23 | 321 | 1073.5 | 1149
0.24 | 299 | 1082 | 1162
0.25 | 275.5 | 1086.5 | 1161.5
0.26 | 259.5 | 1081 | 1156.5
0.27 | 263 | 1075 | 1146
0.28 | 253.5 | 1073 | 1139.5
0.29 | 227 | 1080 | 1147.5
0.3 | 201.5 | 1079 | 1143
0.31 | 183 | 1069.5 | 1131.5
0.32 | 178 | 1055 | 1123.5
0.33 | 197.5 | 1048.5 | 1119.5
0.34 | 173.5 | 1045 | 1111
0.35 | 129.5 | 1027.5 | 1094.5
0.36 | 130 | 1024 | 1089
0.37 | 141 | 1009.5 | 1081.5
0.38 | 148.5 | 992.5 | 1066
0.39 | 118 | 981.5 | 1054
0.4 | 84.5 | 962.5 | 1040
0.41 | 97.5 | 946.5 | 1024.5
0.42 | 115 | 934 | 1012
0.43 | 102.5 | 913 | 999
0.44 | 71 | 882.5 | 980
0.45 | 68 | 869.5 | 965
0.46 | 88 | 846.5 | 947.5
0.47 | 98 | 819 | 925
0.48 | 71.5 | 796 | 885.5
0.49 | 46 | 768.5 | 883
0.5 | 46 | 758 | 910