## IDS-VDS Characteristic (mA-mm)
VGS (V) | VDS = 0.100 V | VDS = 0.500 V | VDS = 0.900 V
-0.75 | 0.0006439 | 0.0025998 | 0.008454
-0.74 | 0.0006156 | 0.0025162 | 0.008198
-0.73 | 0.0005895 | 0.0024344 | 0.007931
-0.72 | 0.0005652 | 0.0023462 | 0.007761
-0.71 | 0.0005362 | 0.0022712 | 0.007515
-0.7 | 0.000516 | 0.0021782 | 0.007283
-0.69 | 0.0004898 | 0.002101 | 0.007064
-0.68 | 0.00046535 | 0.0020217 | 0.006872
-0.67 | 0.0004425 | 0.0019375 | 0.006626
-0.66 | 0.00042454 | 0.0018693 | 0.006471
-0.65 | 0.00040561 | 0.0017989 | 0.006255
-0.64 | 0.00038537 | 0.0017436 | 0.006093
-0.63 | 0.00037037 | 0.0016827 | 0.005878
-0.62 | 0.00035346 | 0.001628 | 0.005738
-0.61 | 0.0003403 | 0.0015699 | 0.005509
-0.6 | 0.00032611 | 0.0015112 | 0.005372
-0.59 | 0.00030777 | 0.0014635 | 0.005186
-0.58 | 0.00029474 | 0.0014077 | 0.005033
-0.57 | 0.00028139 | 0.0013583 | 0.0048898
-0.56 | 0.00026736 | 0.0013016 | 0.0047361
-0.55 | 0.00025479 | 0.0012666 | 0.0045901
-0.54 | 0.00024432 | 0.0012224 | 0.0044211
-0.53 | 0.00023428 | 0.0011773 | 0.004317
-0.52 | 0.00022354 | 0.0011402 | 0.0041624
-0.51 | 0.00021404 | 0.0010993 | 0.0040265
-0.5 | 0.00020455 | 0.0010651 | 0.003922
-0.49 | 0.00019513 | 0.001035 | 0.0038216
-0.48 | 0.00019049 | 0.0010068 | 0.0037392
-0.47 | 0.00018264 | 0.0009879 | 0.0036701
-0.46 | 0.00017837 | 0.0009667 | 0.0035991
-0.45 | 0.00017668 | 0.0009487 | 0.0035432
-0.44 | 0.00017734 | 0.0009458 | 0.0035365
-0.43 | 0.00018298 | 0.0009504 | 0.0035805
-0.42 | 0.00019125 | 0.0009737 | 0.0036787
-0.41 | 0.00020744 | 0.0010211 | 0.0038483
-0.4 | 0.00023256 | 0.0010925 | 0.0040971
-0.39 | 0.00026945 | 0.001217 | 0.0045115
-0.38 | 0.00032459 | 0.0013915 | 0.0051321
-0.37 | 0.00040138 | 0.001638 | 0.00608
-0.36 | 0.00050989 | 0.0019932 | 0.007366
-0.35 | 0.0006965 | 0.0024899 | 0.009175
-0.34 | 0.0009201 | 0.0032065 | 0.01173
-0.33 | 0.0012232 | 0.0041588 | 0.015422
-0.32 | 0.0016506 | 0.0055261 | 0.020511
-0.31 | 0.0022285 | 0.007563 | 0.02754
-0.3 | 0.0030445 | 0.010184 | 0.037266
-0.29 | 0.0041551 | 0.013795 | 0.051053
-0.28 | 0.0056657 | 0.018739 | 0.06991
-0.27 | 0.008026 | 0.025646 | 0.09566
-0.26 | 0.010912 | 0.035013 | 0.13112
-0.25 | 0.014872 | 0.047792 | 0.17916
-0.24 | 0.020241 | 0.0659 | 0.24387
-0.23 | 0.027726 | 0.08955 | 0.33345
-0.22 | 0.037724 | 0.12099 | 0.44999
-0.21 | 0.051257 | 0.16446 | 0.6123
-0.2 | 0.07074 | 0.22341 | 0.8255
-0.19 | 0.09576 | 0.30174 | 1.115
-0.18 | 0.12974 | 0.40826 | 1.4926
-0.17 | 0.17456 | 0.54435 | 1.9833
-0.16 | 0.23484 | 0.7299 | 2.6123
-0.15 | 0.31612 | 0.9745 | 3.4324
-0.14 | 0.42498 | 1.2965 | 4.4822
-0.13 | 0.56777 | 1.7113 | 5.78
-0.12 | 0.7552 | 2.2486 | 7.385
-0.11 | 1.0014 | 2.9435 | 9.362
-0.1 | 1.3215 | 3.8082 | 11.68
-0.09 | 1.7363 | 4.9296 | 14.49
-0.08 | 2.2699 | 6.289 | 17.76
-0.07 | 2.9451 | 7.98 | 21.44
-0.06 | 3.7881 | 10.007 | 25.633
-0.05 | 4.8565 | 12.456 | 30.312
-0.04 | 6.084 | 15.289 | 35.571
-0.03 | 7.651 | 18.649 | 41.219
-0.02 | 9.476 | 22.47 | 47.366
-0.01 | 11.641 | 26.737 | 54.016
0 | 14.135 | 31.657 | 61.35
0.01 | 16.961 | 37.014 | 68.71
0.02 | 20.112 | 42.699 | 76.76
0.03 | 23.621 | 49.13 | 85.13
0.04 | 27.402 | 55.827 | 93.84
0.05 | 31.449 | 63.05 | 102.76
0.06 | 35.803 | 70.57 | 112.12
0.07 | 40.367 | 78.57 | 121.86
0.08 | 45.092 | 86.85 | 131.76
0.09 | 49.948 | 95.56 | 141.86
0.1 | 54.886 | 104.35 | 152.05
0.11 | 59.79 | 113.48 | 162.69
0.12 | 64.82 | 123.11 | 173.58
0.13 | 69.71 | 132.76 | 184.51
0.14 | 74.54 | 142.66 | 195.67
0.15 | 79.32 | 152.66 | 206.68
0.16 | 84.06 | 162.99 | 218.16
0.17 | 88.58 | 173.37 | 229.49
0.18 | 92.95 | 183.82 | 240.99
0.19 | 97.03 | 194.49 | 252.48
0.2 | 100.94 | 205.03 | 264.02
0.21 | 104.79 | 216.08 | 275.85
0.22 | 108.37 | 226.94 | 287.51
0.23 | 111.78 | 237.79 | 299.15
0.24 | 115.08 | 248.6 | 310.69
0.25 | 118.07 | 259.75 | 322.68
0.26 | 120.94 | 270.63 | 334.34
0.27 | 123.55 | 281.63 | 345.92
0.28 | 126.07 | 292.6 | 357.65
0.29 | 128.49 | 303.41 | 369.02
0.3 | 130.94 | 314.35 | 380.75
0.31 | 132.96 | 325.27 | 392.23
0.32 | 134.84 | 335.94 | 403.71
0.33 | 136.57 | 346.79 | 415.01
0.34 | 138.39 | 357.27 | 426.21
0.35 | 140.36 | 367.77 | 437.32
0.36 | 141.57 | 378.14 | 448.37
0.37 | 142.92 | 388.47 | 459.43
0.38 | 144.35 | 398.56 | 470.05
0.39 | 145.51 | 408.53 | 480.83
0.4 | 146.93 | 418.27 | 491.26
0.41 | 147.87 | 427.93 | 501.71
0.42 | 148.75 | 437.48 | 512
0.43 | 149.85 | 446.73 | 521.93
0.44 | 151.06 | 455.77 | 531.88
0.45 | 151.85 | 464.55 | 541.57
0.46 | 152.45 | 473.28 | 551.21
0.47 | 153.2 | 481.66 | 560.49
0.48 | 154.13 | 489.74 | 569.6
0.49 | 155.1 | 497.58 | 578.2
0.5 | 155.48 | 505.22 | 587

## Tranconductance (mS-mm)
VGS (V) | VDS = 0.100 V | VDS = 0.500 V | VDS = 0.900 V
-0.75 | -0.00283 | -0.00836 | -0.0256
-0.74 | -0.00272 | -0.00827 | -0.02615
-0.73 | -0.00252 | -0.0085 | -0.02185
-0.72 | -0.002665 | -0.00816 | -0.0208
-0.71 | -0.00246 | -0.0084 | -0.0239
-0.7 | -0.00232 | -0.00851 | -0.02255
-0.69 | -0.0025325 | -0.007825 | -0.02055
-0.68 | -0.002365 | -0.008175 | -0.0219
-0.67 | -0.0020405 | -0.00762 | -0.02005
-0.66 | -0.0018445 | -0.00693 | -0.01855
-0.65 | -0.0019585 | -0.006285 | -0.0189
-0.64 | -0.001762 | -0.00581 | -0.01885
-0.63 | -0.0015955 | -0.00578 | -0.01775
-0.62 | -0.0015035 | -0.00564 | -0.01845
-0.61 | -0.0013675 | -0.00584 | -0.0183
-0.6 | -0.0016265 | -0.00532 | -0.01615
-0.59 | -0.0015685 | -0.005175 | -0.01695
-0.58 | -0.001319 | -0.00526 | -0.01481
-0.57 | -0.001369 | -0.005305 | -0.014845
-0.56 | -0.00133 | -0.004585 | -0.014985
-0.55 | -0.001152 | -0.00396 | -0.01575
-0.54 | -0.0010255 | -0.004465 | -0.013655
-0.53 | -0.001039 | -0.00411 | -0.012935
-0.52 | -0.001012 | -0.0039 | -0.014525
-0.51 | -0.0009495 | -0.003755 | -0.01202
-0.5 | -0.0009455 | -0.003215 | -0.010245
-0.49 | -0.000703 | -0.002915 | -0.00914
-0.48 | -0.0006245 | -0.002355 | -0.007575
-0.47 | -0.000606 | -0.002005 | -0.007005
-0.46 | -0.000298 | -0.00196 | -0.006345
-0.45 | -5.15e-05 | -0.001045 | -0.00313
-0.44 | 0.000315 | 8.5e-05 | 0.001865
-0.43 | 0.0006955 | 0.001395 | 0.00711
-0.42 | 0.001223 | 0.003535 | 0.01339
-0.41 | 0.0020655 | 0.00594 | 0.02092
-0.4 | 0.0031005 | 0.009795 | 0.03316
-0.39 | 0.0046015 | 0.01495 | 0.05175
-0.38 | 0.0065965 | 0.02105 | 0.078425
-0.37 | 0.009265 | 0.030085 | 0.111695
-0.36 | 0.014756 | 0.042595 | 0.15475
-0.35 | 0.0205105 | 0.060665 | 0.2182
-0.34 | 0.026335 | 0.083445 | 0.31235
-0.33 | 0.036525 | 0.11598 | 0.43905
-0.32 | 0.050265 | 0.17021 | 0.6059
-0.31 | 0.069695 | 0.232895 | 0.83775
-0.3 | 0.09633 | 0.3116 | 1.17565
-0.29 | 0.13106 | 0.42775 | 1.6322
-0.28 | 0.193545 | 0.59255 | 2.23035
-0.27 | 0.262315 | 0.8137 | 3.0605
-0.26 | 0.3423 | 1.1073 | 4.175
-0.25 | 0.46645 | 1.54435 | 5.6375
-0.24 | 0.6427 | 2.0879 | 7.7145
-0.23 | 0.87415 | 2.7545 | 10.306
-0.22 | 1.17655 | 3.7455 | 13.9425
-0.21 | 1.6508 | 5.121 | 18.7755
-0.2 | 2.22515 | 6.864 | 25.135
-0.19 | 2.95 | 9.2425 | 33.355
-0.18 | 3.94 | 12.1305 | 43.415
-0.17 | 5.255 | 16.082 | 55.985
-0.16 | 7.078 | 21.5075 | 72.455
-0.15 | 9.507 | 28.33 | 93.495
-0.14 | 12.5825 | 36.84 | 117.38
-0.13 | 16.511 | 47.605 | 145.14
-0.12 | 21.6815 | 61.61 | 179.1
-0.11 | 28.315 | 77.98 | 214.75
-0.1 | 36.745 | 99.305 | 256.4
-0.09 | 47.42 | 124.04 | 304
-0.08 | 60.44 | 152.52 | 347.5
-0.07 | 75.91 | 185.9 | 393.65
-0.06 | 95.57 | 223.8 | 443.6
-0.05 | 114.795 | 264.1 | 496.9
-0.04 | 139.725 | 309.65 | 545.35
-0.03 | 169.6 | 359.05 | 589.75
-0.02 | 199.5 | 404.4 | 639.85
-0.01 | 232.95 | 459.35 | 699.2
0 | 266 | 513.85 | 734.7
0.01 | 298.85 | 552.1 | 770.5
0.02 | 333 | 605.8 | 821
0.03 | 364.5 | 656.4 | 854
0.04 | 391.4 | 696 | 881.5
0.05 | 420.05 | 737.15 | 914
0.06 | 445.9 | 776 | 955
0.07 | 464.45 | 814 | 982
0.08 | 479.05 | 849.5 | 1000
0.09 | 489.7 | 875 | 1014.5
0.1 | 492.1 | 896 | 1041.5
0.11 | 496.7 | 938 | 1076.5
0.12 | 496 | 964 | 1091
0.13 | 486 | 977.5 | 1104.5
0.14 | 480.5 | 995 | 1108.5
0.15 | 476 | 1016.5 | 1124.5
0.16 | 463 | 1035.5 | 1140.5
0.17 | 444.5 | 1041.5 | 1141.5
0.18 | 422.5 | 1056 | 1149.5
0.19 | 399.5 | 1060.5 | 1151.5
0.2 | 388 | 1079.5 | 1168.5
0.21 | 371.5 | 1095.5 | 1174.5
0.22 | 349.5 | 1085.5 | 1165
0.23 | 335.5 | 1083 | 1159
0.24 | 314.5 | 1098 | 1176.5
0.25 | 293 | 1101.5 | 1182.5
0.26 | 274 | 1094 | 1162
0.27 | 256.5 | 1098.5 | 1165.5
0.28 | 247 | 1089 | 1155
0.29 | 243.5 | 1087.5 | 1155
0.3 | 223.5 | 1093 | 1160.5
0.31 | 195 | 1079.5 | 1148
0.32 | 180.5 | 1076 | 1139
0.33 | 177.5 | 1066.5 | 1125
0.34 | 189.5 | 1049 | 1115.5
0.35 | 159 | 1043.5 | 1108
0.36 | 128 | 1035 | 1105.5
0.37 | 139 | 1021 | 1084
0.38 | 129.5 | 1003 | 1070
0.39 | 129 | 985.5 | 1060.5
0.4 | 118 | 970 | 1044
0.41 | 91 | 960.5 | 1037
0.42 | 99 | 940 | 1011
0.43 | 115.5 | 914.5 | 994
0.44 | 100 | 891 | 982
0.45 | 69.5 | 875.5 | 966.5
0.46 | 67.5 | 855.5 | 946
0.47 | 84 | 823 | 919.5
0.48 | 95 | 796 | 885.5
0.49 | 67.5 | 774 | 870
0.5 | 38 | 764 | 880