## IDS-VDS Characteristic (mA-mm)
VGS (V) | VDS = 0.100 V | VDS = 0.500 V | VDS = 0.900 V
-0.75 | 0.0006155 | 0.0026141 | 0.008766
-0.74 | 0.0005887 | 0.0025279 | 0.008474
-0.73 | 0.0005587 | 0.0024389 | 0.008213
-0.72 | 0.0005395 | 0.0023617 | 0.00798
-0.71 | 0.0005114 | 0.0022677 | 0.007732
-0.7 | 0.00048647 | 0.0021918 | 0.007491
-0.69 | 0.00047321 | 0.0021171 | 0.007304
-0.68 | 0.00045002 | 0.0020509 | 0.007063
-0.67 | 0.00042894 | 0.0019748 | 0.006806
-0.66 | 0.00040921 | 0.0018958 | 0.006644
-0.65 | 0.00039219 | 0.0018208 | 0.006464
-0.64 | 0.000374 | 0.0017614 | 0.006261
-0.63 | 0.00035597 | 0.0017101 | 0.006032
-0.62 | 0.00034036 | 0.0016475 | 0.005812
-0.61 | 0.00032564 | 0.0015874 | 0.005697
-0.6 | 0.00031187 | 0.0015214 | 0.0055
-0.59 | 0.00029559 | 0.0014657 | 0.005322
-0.58 | 0.00028244 | 0.0014098 | 0.005202
-0.57 | 0.00026753 | 0.0013633 | 0.005017
-0.56 | 0.00025377 | 0.0013152 | 0.0048343
-0.55 | 0.00024217 | 0.0012674 | 0.0046889
-0.54 | 0.00023154 | 0.0012134 | 0.004562
-0.53 | 0.00022128 | 0.0011716 | 0.0043817
-0.52 | 0.00021106 | 0.0011186 | 0.004257
-0.51 | 0.00020111 | 0.0010872 | 0.0041388
-0.5 | 0.00019401 | 0.0010467 | 0.0040226
-0.49 | 0.0001861 | 0.0010226 | 0.0039124
-0.48 | 0.00017896 | 0.0009838 | 0.0037779
-0.47 | 0.00017276 | 0.000963 | 0.0037087
-0.46 | 0.00016952 | 0.0009442 | 0.0036528
-0.45 | 0.00016754 | 0.000932 | 0.003615
-0.44 | 0.00016889 | 0.0009246 | 0.0035871
-0.43 | 0.00017268 | 0.0009298 | 0.0036327
-0.42 | 0.00018212 | 0.0009563 | 0.0037116
-0.41 | 0.00019946 | 0.0010006 | 0.0038391
-0.4 | 0.00022461 | 0.0010707 | 0.0040977
-0.39 | 0.00026057 | 0.0011854 | 0.0045039
-0.38 | 0.00031411 | 0.0013546 | 0.0050719
-0.37 | 0.00039193 | 0.0015944 | 0.006003
-0.36 | 0.00049994 | 0.0019435 | 0.007238
-0.35 | 0.000684 | 0.0024296 | 0.00902
-0.34 | 0.0009047 | 0.0031177 | 0.011532
-0.33 | 0.0012066 | 0.0040759 | 0.015068
-0.32 | 0.0016269 | 0.0054093 | 0.020031
-0.31 | 0.0022045 | 0.007377 | 0.026953
-0.3 | 0.0030027 | 0.009962 | 0.036709
-0.29 | 0.0041246 | 0.013513 | 0.050086
-0.28 | 0.0056371 | 0.018445 | 0.06888
-0.27 | 0.007999 | 0.025183 | 0.09422
-0.26 | 0.010868 | 0.034417 | 0.12919
-0.25 | 0.014878 | 0.047113 | 0.17663
-0.24 | 0.020272 | 0.06491 | 0.24109
-0.23 | 0.027764 | 0.08843 | 0.32934
-0.22 | 0.037806 | 0.12015 | 0.44929
-0.21 | 0.051473 | 0.16355 | 0.6087
-0.2 | 0.07142 | 0.22063 | 0.8226
-0.19 | 0.09677 | 0.29811 | 1.1004
-0.18 | 0.13105 | 0.40367 | 1.4873
-0.17 | 0.17723 | 0.54319 | 1.9753
-0.16 | 0.23835 | 0.7273 | 2.6191
-0.15 | 0.32066 | 0.9745 | 3.4446
-0.14 | 0.42991 | 1.2967 | 4.4816
-0.13 | 0.5764 | 1.7128 | 5.776
-0.12 | 0.765 | 2.2546 | 7.419
-0.11 | 1.018 | 2.9434 | 9.384
-0.1 | 1.3456 | 3.8218 | 11.748
-0.09 | 1.7725 | 4.9706 | 14.56
-0.08 | 2.3121 | 6.329 | 17.817
-0.07 | 3.0047 | 8.037 | 21.574
-0.06 | 3.8624 | 10.087 | 25.799
-0.05 | 4.9369 | 12.545 | 30.647
-0.04 | 6.212 | 15.446 | 35.846
-0.03 | 7.768 | 18.839 | 41.655
-0.02 | 9.657 | 22.658 | 47.957
-0.01 | 11.847 | 27.076 | 54.657
0 | 14.395 | 32.03 | 62.05
0.01 | 17.258 | 37.486 | 69.77
0.02 | 20.456 | 43.357 | 77.69
0.03 | 24.047 | 49.83 | 86.33
0.04 | 27.908 | 56.751 | 95.21
0.05 | 32.096 | 63.96 | 104.44
0.06 | 36.468 | 71.81 | 113.92
0.07 | 41.132 | 79.89 | 123.9
0.08 | 45.954 | 88.38 | 133.97
0.09 | 50.871 | 97.2 | 144.34
0.1 | 55.916 | 106.35 | 154.97
0.11 | 60.81 | 115.77 | 165.66
0.12 | 66.04 | 125.38 | 176.77
0.13 | 71.11 | 135.37 | 188.05
0.14 | 76.06 | 145.5 | 199.31
0.15 | 80.93 | 155.73 | 210.76
0.16 | 85.59 | 166.35 | 222.26
0.17 | 90.18 | 176.92 | 233.95
0.18 | 94.58 | 187.69 | 245.64
0.19 | 98.93 | 198.56 | 257.43
0.2 | 103.04 | 209.57 | 269.41
0.21 | 106.93 | 220.51 | 281.3
0.22 | 110.48 | 231.73 | 293.27
0.23 | 113.9 | 242.85 | 305.25
0.24 | 117.23 | 254 | 317.21
0.25 | 120.52 | 265.42 | 329.07
0.26 | 123.45 | 276.44 | 341.1
0.27 | 126.31 | 287.7 | 353.04
0.28 | 128.59 | 298.9 | 364.82
0.29 | 131 | 310.06 | 376.7
0.3 | 133.41 | 321.32 | 388.32
0.31 | 135.65 | 332.22 | 400.08
0.32 | 137.85 | 343.17 | 411.7
0.33 | 139.44 | 354.09 | 423.23
0.34 | 141.18 | 364.94 | 434.61
0.35 | 142.92 | 375.57 | 445.87
0.36 | 144.78 | 386.13 | 457.01
0.37 | 146.23 | 396.62 | 468.19
0.38 | 147.37 | 406.89 | 479.05
0.39 | 148.6 | 416.99 | 489.73
0.4 | 150.05 | 426.86 | 500.39
0.41 | 151.42 | 436.66 | 510.84
0.42 | 152.18 | 446.29 | 521.23
0.43 | 153.05 | 455.63 | 531.35
0.44 | 154.12 | 464.85 | 541.09
0.45 | 155.12 | 473.67 | 550.93
0.46 | 156.21 | 482.39 | 560.51
0.47 | 156.59 | 490.81 | 569.85
0.48 | 157.39 | 498.94 | 578.6
0.49 | 158.27 | 506.84 | 587.4
0.5 | 159.23 | 514.41 | 596.2

## Tranconductance (mS-mm)
VGS (V) | VDS = 0.100 V | VDS = 0.500 V | VDS = 0.900 V
-0.75 | -0.00268 | -0.00862 | -0.0292
-0.74 | -0.00284 | -0.00876 | -0.02765
-0.73 | -0.00246 | -0.00831 | -0.0247
-0.72 | -0.002365 | -0.00856 | -0.02405
-0.71 | -0.0026515 | -0.008495 | -0.02445
-0.7 | -0.0019095 | -0.00753 | -0.0214
-0.69 | -0.0018225 | -0.007045 | -0.0214
-0.68 | -0.0022135 | -0.007115 | -0.0249
-0.67 | -0.0020405 | -0.007755 | -0.02095
-0.66 | -0.0018375 | -0.0077 | -0.0171
-0.65 | -0.0017605 | -0.00672 | -0.01915
-0.64 | -0.001811 | -0.005535 | -0.0216
-0.63 | -0.001682 | -0.005695 | -0.02245
-0.62 | -0.0015165 | -0.006135 | -0.01675
-0.61 | -0.0014245 | -0.006305 | -0.0156
-0.6 | -0.0015025 | -0.006085 | -0.01875
-0.59 | -0.0014715 | -0.00558 | -0.0149
-0.58 | -0.001403 | -0.00512 | -0.01525
-0.57 | -0.0014335 | -0.00473 | -0.018385
-0.56 | -0.001268 | -0.004795 | -0.016405
-0.55 | -0.0011115 | -0.00509 | -0.013615
-0.54 | -0.0010445 | -0.00479 | -0.01536
-0.53 | -0.001024 | -0.00474 | -0.01525
-0.52 | -0.0010085 | -0.00422 | -0.012145
-0.51 | -0.0008525 | -0.003595 | -0.01172
-0.5 | -0.0007505 | -0.00323 | -0.01132
-0.49 | -0.0007525 | -0.003145 | -0.012235
-0.48 | -0.000667 | -0.00298 | -0.010185
-0.47 | -0.000472 | -0.00198 | -0.006255
-0.46 | -0.000261 | -0.00155 | -0.004685
-0.45 | -3.15e-05 | -0.00098 | -0.003285
-0.44 | 0.000257 | -0.00011 | 0.000885
-0.43 | 0.0006615 | 0.001585 | 0.006225
-0.42 | 0.001339 | 0.00354 | 0.01032
-0.41 | 0.0021245 | 0.00572 | 0.019305
-0.4 | 0.0030555 | 0.00924 | 0.03324
-0.39 | 0.004475 | 0.014195 | 0.04871
-0.38 | 0.006568 | 0.02045 | 0.074955
-0.37 | 0.0092915 | 0.029445 | 0.108305
-0.36 | 0.0146035 | 0.04176 | 0.15085
-0.35 | 0.020238 | 0.05871 | 0.2147
-0.34 | 0.02613 | 0.082315 | 0.3024
-0.33 | 0.03611 | 0.11458 | 0.42495
-0.32 | 0.049895 | 0.165055 | 0.59425
-0.31 | 0.06879 | 0.227635 | 0.8339
-0.3 | 0.096005 | 0.3068 | 1.15665
-0.29 | 0.13172 | 0.42415 | 1.60855
-0.28 | 0.19372 | 0.5835 | 2.2067
-0.27 | 0.261545 | 0.7986 | 3.0155
-0.26 | 0.34395 | 1.0965 | 4.1205
-0.25 | 0.4702 | 1.52465 | 5.595
-0.24 | 0.6443 | 2.06585 | 7.6355
-0.23 | 0.8767 | 2.762 | 10.41
-0.22 | 1.18545 | 3.756 | 13.968
-0.21 | 1.6807 | 5.024 | 18.6655
-0.2 | 2.26485 | 6.728 | 24.585
-0.19 | 2.9815 | 9.152 | 33.235
-0.18 | 4.023 | 12.254 | 43.745
-0.17 | 5.365 | 16.1815 | 56.59
-0.16 | 7.1715 | 21.5655 | 73.465
-0.15 | 9.578 | 28.47 | 93.125
-0.14 | 12.787 | 36.915 | 116.57
-0.13 | 16.7545 | 47.895 | 146.87
-0.12 | 22.08 | 61.53 | 180.4
-0.11 | 29.03 | 78.36 | 216.45
-0.1 | 37.725 | 101.36 | 258.8
-0.09 | 48.325 | 125.36 | 303.45
-0.08 | 61.61 | 153.32 | 350.7
-0.07 | 77.515 | 187.9 | 399.1
-0.06 | 96.61 | 225.4 | 453.65
-0.05 | 117.48 | 267.95 | 502.35
-0.04 | 141.555 | 314.7 | 550.4
-0.03 | 172.25 | 360.6 | 605.55
-0.02 | 203.95 | 411.85 | 650.1
-0.01 | 236.9 | 468.6 | 704.65
0 | 270.55 | 520.5 | 755.65
0.01 | 303.05 | 566.35 | 782
0.02 | 339.45 | 617.2 | 828
0.03 | 372.6 | 669.7 | 876
0.04 | 402.45 | 706.5 | 905.5
0.05 | 428 | 752.95 | 935.5
0.06 | 451.8 | 796.5 | 973
0.07 | 474.3 | 828.5 | 1002.5
0.08 | 486.95 | 865.5 | 1022
0.09 | 498.1 | 898.5 | 1050
0.1 | 496.95 | 928.5 | 1066
0.11 | 506.2 | 951.5 | 1090
0.12 | 515 | 980 | 1119.5
0.13 | 501 | 1006 | 1127
0.14 | 491 | 1018 | 1135.5
0.15 | 476.5 | 1042.5 | 1147.5
0.16 | 462.5 | 1059.5 | 1159.5
0.17 | 449.5 | 1067 | 1169
0.18 | 437.5 | 1082 | 1174
0.19 | 423 | 1094 | 1188.5
0.2 | 400 | 1097.5 | 1193.5
0.21 | 372 | 1108 | 1193
0.22 | 348.5 | 1117 | 1197.5
0.23 | 337.5 | 1113.5 | 1197
0.24 | 331 | 1128.5 | 1191
0.25 | 311 | 1122 | 1194.5
0.26 | 289.5 | 1114 | 1198.5
0.27 | 257 | 1123 | 1186
0.28 | 234.5 | 1118 | 1183
0.29 | 241 | 1121 | 1175
0.3 | 232.5 | 1108 | 1169
0.31 | 222 | 1092.5 | 1169
0.32 | 189.5 | 1093.5 | 1157.5
0.33 | 166.5 | 1088.5 | 1145.5
0.34 | 174 | 1074 | 1132
0.35 | 180 | 1059.5 | 1120
0.36 | 165.5 | 1052.5 | 1116
0.37 | 129.5 | 1038 | 1102
0.38 | 118.5 | 1018.5 | 1077
0.39 | 134 | 998.5 | 1067
0.4 | 141 | 983.5 | 1055.5
0.41 | 106.5 | 971.5 | 1042
0.42 | 81.5 | 948.5 | 1025.5
0.43 | 97 | 928 | 993
0.44 | 103.5 | 902 | 979
0.45 | 104.5 | 877 | 971
0.46 | 73.5 | 857 | 946
0.47 | 59 | 827.5 | 904.5
0.48 | 84 | 801.5 | 877.5
0.49 | 92 | 773.5 | 880
0.5 | 96 | 757 | 880