## IDS-VDS Characteristic (mA-mm)
VGS (V) | VDS = 0.100 V | VDS = 0.500 V | VDS = 0.900 V
-0.75 | 0.0007344 | 0.0030992 | 0.010379
-0.74 | 0.0007022 | 0.0029891 | 0.010059
-0.73 | 0.0006656 | 0.0028748 | 0.009791
-0.72 | 0.0006399 | 0.0027883 | 0.009501
-0.71 | 0.0006101 | 0.0026668 | 0.009217
-0.7 | 0.0005847 | 0.0025706 | 0.008916
-0.69 | 0.000558 | 0.0024943 | 0.008662
-0.68 | 0.0005293 | 0.0024077 | 0.008455
-0.67 | 0.0005113 | 0.0023131 | 0.00817
-0.66 | 0.00048341 | 0.0022279 | 0.007859
-0.65 | 0.00046431 | 0.0021531 | 0.007671
-0.64 | 0.00044331 | 0.0020815 | 0.007432
-0.63 | 0.00042243 | 0.0020168 | 0.007235
-0.62 | 0.00040304 | 0.00193 | 0.006998
-0.61 | 0.00038354 | 0.0018558 | 0.006802
-0.6 | 0.00036559 | 0.0017934 | 0.006557
-0.59 | 0.00034685 | 0.001725 | 0.006314
-0.58 | 0.00033287 | 0.0016647 | 0.006168
-0.57 | 0.00031568 | 0.0015882 | 0.005966
-0.56 | 0.00030366 | 0.0015412 | 0.005765
-0.55 | 0.00028806 | 0.0014933 | 0.005576
-0.54 | 0.00027514 | 0.0014238 | 0.005422
-0.53 | 0.00026336 | 0.001374 | 0.005273
-0.52 | 0.00024976 | 0.0013189 | 0.005106
-0.51 | 0.00023861 | 0.0012741 | 0.0049134
-0.5 | 0.00022923 | 0.0012275 | 0.00478
-0.49 | 0.00021975 | 0.0011863 | 0.004648
-0.48 | 0.00021099 | 0.0011528 | 0.004528
-0.47 | 0.00020383 | 0.0011235 | 0.0043774
-0.46 | 0.00019876 | 0.0011018 | 0.0042921
-0.45 | 0.00019628 | 0.0010799 | 0.0042653
-0.44 | 0.00019552 | 0.0010688 | 0.0042405
-0.43 | 0.00019995 | 0.0010776 | 0.0042401
-0.42 | 0.00020931 | 0.0010969 | 0.0043291
-0.41 | 0.000224 | 0.0011436 | 0.0044818
-0.4 | 0.0002512 | 0.0012149 | 0.0047508
-0.39 | 0.00028978 | 0.0013298 | 0.0051628
-0.38 | 0.00034701 | 0.001505 | 0.005828
-0.37 | 0.00042784 | 0.0017639 | 0.006771
-0.36 | 0.00054207 | 0.0021311 | 0.008051
-0.35 | 0.0007351 | 0.0026494 | 0.009938
-0.34 | 0.0009688 | 0.0033789 | 0.012666
-0.33 | 0.0012867 | 0.0044007 | 0.016452
-0.32 | 0.0017333 | 0.005882 | 0.021794
-0.31 | 0.0023458 | 0.007817 | 0.029196
-0.3 | 0.0031989 | 0.010587 | 0.039584
-0.29 | 0.0043698 | 0.014349 | 0.053921
-0.28 | 0.006144 | 0.01952 | 0.07389
-0.27 | 0.008383 | 0.026633 | 0.10123
-0.26 | 0.011448 | 0.03638 | 0.13895
-0.25 | 0.015605 | 0.049815 | 0.18949
-0.24 | 0.021332 | 0.06853 | 0.25823
-0.23 | 0.029152 | 0.09332 | 0.35301
-0.22 | 0.039595 | 0.12718 | 0.47851
-0.21 | 0.053963 | 0.17218 | 0.6455
-0.2 | 0.0746 | 0.23333 | 0.8719
-0.19 | 0.1008 | 0.31324 | 1.1751
-0.18 | 0.13662 | 0.4239 | 1.5755
-0.17 | 0.18455 | 0.56854 | 2.0918
-0.16 | 0.24812 | 0.7642 | 2.7585
-0.15 | 0.33302 | 1.0172 | 3.6037
-0.14 | 0.44768 | 1.352 | 4.7026
-0.13 | 0.5961 | 1.7843 | 6.072
-0.12 | 0.7971 | 2.3342 | 7.763
-0.11 | 1.0529 | 3.0589 | 9.738
-0.1 | 1.3939 | 3.963 | 12.187
-0.09 | 1.8332 | 5.117 | 15.039
-0.08 | 2.3891 | 6.497 | 18.318
-0.07 | 3.089 | 8.233 | 22.113
-0.06 | 3.9741 | 10.302 | 26.308
-0.05 | 5.0682 | 12.802 | 31.019
-0.04 | 6.343 | 15.737 | 36.196
-0.03 | 7.942 | 19.066 | 41.872
-0.02 | 9.801 | 22.887 | 47.961
-0.01 | 12.007 | 27.274 | 54.611
0 | 14.56 | 32.179 | 61.75
0.01 | 17.424 | 37.446 | 69.18
0.02 | 20.567 | 43.198 | 76.88
0.03 | 24.099 | 49.469 | 85.17
0.04 | 27.84 | 56.138 | 93.57
0.05 | 31.913 | 63.19 | 102.38
0.06 | 36.23 | 70.63 | 111.62
0.07 | 40.732 | 78.51 | 121
0.08 | 45.378 | 86.58 | 130.72
0.09 | 50.115 | 95.13 | 140.53
0.1 | 54.898 | 103.78 | 150.61
0.11 | 59.64 | 112.79 | 160.91
0.12 | 64.51 | 122.16 | 171.46
0.13 | 69.3 | 131.42 | 181.98
0.14 | 74.08 | 141.09 | 192.69
0.15 | 78.72 | 150.9 | 203.51
0.16 | 83.11 | 160.96 | 214.67
0.17 | 87.4 | 170.92 | 225.68
0.18 | 91.41 | 181.2 | 236.6
0.19 | 95.45 | 191.44 | 248
0.2 | 99.24 | 201.84 | 259.19
0.21 | 102.99 | 212.46 | 270.61
0.22 | 106.43 | 222.9 | 282.03
0.23 | 109.61 | 233.48 | 293.23
0.24 | 112.51 | 244.06 | 304.65
0.25 | 115.41 | 254.85 | 316.13
0.26 | 118.19 | 265.45 | 327.47
0.27 | 120.78 | 275.99 | 338.71
0.28 | 123.36 | 286.73 | 349.97
0.29 | 125.39 | 297.26 | 361.33
0.3 | 127.33 | 307.95 | 372.67
0.31 | 129.31 | 318.44 | 383.84
0.32 | 131.17 | 328.86 | 394.82
0.33 | 133.25 | 339.32 | 406.03
0.34 | 134.67 | 349.67 | 417.04
0.35 | 135.89 | 359.87 | 427.97
0.36 | 137.39 | 369.86 | 438.86
0.37 | 139.15 | 379.97 | 449.53
0.38 | 140.38 | 389.93 | 460.17
0.39 | 141.28 | 399.68 | 470.65
0.4 | 142.18 | 409.24 | 481
0.41 | 143.45 | 418.56 | 491.14
0.42 | 144.84 | 427.98 | 501.38
0.43 | 145.51 | 437.12 | 511.33
0.44 | 146.13 | 446.03 | 521.18
0.45 | 146.97 | 454.69 | 530.82
0.46 | 147.78 | 463.14 | 540.23
0.47 | 148.91 | 471.42 | 549.58
0.48 | 149.37 | 479.43 | 558.72
0.49 | 149.74 | 487.3 | 567.7
0.5 | 150.69 | 494.71 | 575.9

## Tranconductance (mS-mm)
VGS (V) | VDS = 0.100 V | VDS = 0.500 V | VDS = 0.900 V
-0.75 | -0.00322 | -0.01101 | -0.032
-0.74 | -0.00344 | -0.01122 | -0.0294
-0.73 | -0.003115 | -0.01004 | -0.0279
-0.72 | -0.002775 | -0.0104 | -0.0287
-0.71 | -0.00276 | -0.010885 | -0.02925
-0.7 | -0.002605 | -0.008625 | -0.02775
-0.69 | -0.00277 | -0.008145 | -0.02305
-0.68 | -0.002335 | -0.00906 | -0.0246
-0.67 | -0.0022945 | -0.00899 | -0.0298
-0.66 | -0.0023495 | -0.008 | -0.02495
-0.65 | -0.002005 | -0.00732 | -0.02135
-0.64 | -0.002094 | -0.006815 | -0.0218
-0.63 | -0.0020135 | -0.007575 | -0.0217
-0.62 | -0.0019445 | -0.00805 | -0.02165
-0.61 | -0.0018725 | -0.00683 | -0.02205
-0.6 | -0.0018345 | -0.00654 | -0.0244
-0.59 | -0.001636 | -0.006435 | -0.01945
-0.58 | -0.0015585 | -0.00684 | -0.0174
-0.57 | -0.0014605 | -0.006175 | -0.02015
-0.56 | -0.001381 | -0.004745 | -0.0195
-0.55 | -0.001426 | -0.00587 | -0.01715
-0.54 | -0.001235 | -0.005965 | -0.01515
-0.53 | -0.001269 | -0.005245 | -0.0158
-0.52 | -0.0012375 | -0.004995 | -0.01798
-0.51 | -0.0010265 | -0.00457 | -0.0163
-0.5 | -0.000943 | -0.00439 | -0.01327
-0.49 | -0.000912 | -0.003735 | -0.0126
-0.48 | -0.000796 | -0.00314 | -0.01353
-0.47 | -0.0006115 | -0.00255 | -0.011795
-0.46 | -0.0003775 | -0.00218 | -0.005605
-0.45 | -0.000162 | -0.00165 | -0.00258
-0.44 | 0.0001835 | -0.000115 | -0.00126
-0.43 | 0.0006895 | 0.001405 | 0.00443
-0.42 | 0.0012025 | 0.0033 | 0.012085
-0.41 | 0.0020945 | 0.0059 | 0.021085
-0.4 | 0.003289 | 0.00931 | 0.03405
-0.39 | 0.0047905 | 0.014505 | 0.05386
-0.38 | 0.006903 | 0.021705 | 0.08041
-0.37 | 0.009753 | 0.031305 | 0.11115
-0.36 | 0.015363 | 0.044275 | 0.15835
-0.35 | 0.0213365 | 0.06239 | 0.23075
-0.34 | 0.02758 | 0.087565 | 0.3257
-0.33 | 0.038225 | 0.125155 | 0.4564
-0.32 | 0.052955 | 0.170815 | 0.6372
-0.31 | 0.07328 | 0.23525 | 0.8895
-0.3 | 0.1012 | 0.3266 | 1.23625
-0.29 | 0.147255 | 0.44665 | 1.7153
-0.28 | 0.20066 | 0.6142 | 2.36545
-0.27 | 0.2652 | 0.843 | 3.253
-0.26 | 0.3611 | 1.1591 | 4.413
-0.25 | 0.4942 | 1.6075 | 5.964
-0.24 | 0.67735 | 2.17525 | 8.176
-0.23 | 0.91315 | 2.9325 | 11.014
-0.22 | 1.24055 | 3.943 | 14.6245
-0.21 | 1.75025 | 5.3075 | 19.6695
-0.2 | 2.34185 | 7.053 | 26.48
-0.19 | 3.101 | 9.5285 | 35.18
-0.18 | 4.1875 | 12.765 | 45.835
-0.17 | 5.575 | 17.015 | 59.15
-0.16 | 7.4235 | 22.433 | 75.595
-0.15 | 9.978 | 29.39 | 97.205
-0.14 | 13.154 | 38.355 | 123.415
-0.13 | 17.471 | 49.11 | 153.02
-0.12 | 22.84 | 63.73 | 183.3
-0.11 | 29.84 | 81.44 | 221.2
-0.1 | 39.015 | 102.905 | 265.05
-0.09 | 49.76 | 126.7 | 306.55
-0.08 | 62.79 | 155.8 | 353.7
-0.07 | 79.25 | 190.25 | 399.5
-0.06 | 98.96 | 228.45 | 445.3
-0.05 | 118.445 | 271.75 | 494.4
-0.04 | 143.69 | 313.2 | 542.65
-0.03 | 172.9 | 357.5 | 588.25
-0.02 | 203.25 | 410.4 | 636.95
-0.01 | 237.95 | 464.6 | 689.45
0 | 270.85 | 508.6 | 728.45
0.01 | 300.35 | 550.95 | 756.5
0.02 | 333.75 | 601.15 | 799.5
0.03 | 363.65 | 647 | 834.5
0.04 | 390.7 | 686.05 | 860.5
0.05 | 419.5 | 724.6 | 902.5
0.06 | 440.95 | 766 | 931
0.07 | 457.4 | 797.5 | 955
0.08 | 469.15 | 831 | 976.5
0.09 | 476 | 860 | 994.5
0.1 | 476.25 | 883 | 1019
0.11 | 480.6 | 919 | 1042.5
0.12 | 483 | 931.5 | 1053.5
0.13 | 478.5 | 946.5 | 1061.5
0.14 | 471 | 974 | 1076.5
0.15 | 451.5 | 993.5 | 1099
0.16 | 434 | 1001 | 1108.5
0.17 | 415 | 1012 | 1096.5
0.18 | 402.5 | 1026 | 1116
0.19 | 391.5 | 1032 | 1129.5
0.2 | 377 | 1051 | 1130.5
0.21 | 359.5 | 1053 | 1142
0.22 | 331 | 1051 | 1131
0.23 | 304 | 1058 | 1131
0.24 | 290 | 1068.5 | 1145
0.25 | 284 | 1069.5 | 1141
0.26 | 268.5 | 1057 | 1129
0.27 | 258.5 | 1064 | 1125
0.28 | 230.5 | 1063.5 | 1131
0.29 | 198.5 | 1061 | 1135
0.3 | 196 | 1059 | 1125.5
0.31 | 192 | 1045.5 | 1107.5
0.32 | 197 | 1044 | 1109.5
0.33 | 175 | 1040.5 | 1111
0.34 | 132 | 1027.5 | 1097
0.35 | 136 | 1009.5 | 1091
0.36 | 163 | 1005 | 1078
0.37 | 149.5 | 1003.5 | 1065.5
0.38 | 106.5 | 985.5 | 1056
0.39 | 90 | 965.5 | 1041.5
0.4 | 108.5 | 944 | 1024.5
0.41 | 133 | 937 | 1019
0.42 | 103 | 928 | 1009.5
0.43 | 64.5 | 902.5 | 990
0.44 | 73 | 878.5 | 974.5
0.45 | 82.5 | 855.5 | 952.5
0.46 | 97 | 836.5 | 938
0.47 | 79.5 | 814.5 | 924.5
0.48 | 41.5 | 794 | 906
0.49 | 66 | 764 | 859
0.5 | 95 | 741 | 820