## IDS-VDS Characteristic (mA-mm)
VGS (V) | VDS = 0.100 V | VDS = 0.500 V | VDS = 0.900 V
-0.75 | 0.0006369 | 0.0026934 | 0.008917
-0.74 | 0.0006047 | 0.0026162 | 0.008604
-0.73 | 0.0005787 | 0.0025046 | 0.008373
-0.72 | 0.0005566 | 0.0024181 | 0.00816
-0.71 | 0.0005276 | 0.0023469 | 0.007883
-0.7 | 0.0005082 | 0.0022643 | 0.007649
-0.69 | 0.00048747 | 0.002182 | 0.007426
-0.68 | 0.00046348 | 0.0020914 | 0.007197
-0.67 | 0.00044391 | 0.0020149 | 0.006985
-0.66 | 0.00042381 | 0.0019613 | 0.006728
-0.65 | 0.00040229 | 0.0018748 | 0.006575
-0.64 | 0.00038733 | 0.0017976 | 0.006331
-0.63 | 0.00036687 | 0.0017314 | 0.006158
-0.62 | 0.00035405 | 0.0016624 | 0.005961
-0.61 | 0.00033765 | 0.0016043 | 0.005796
-0.6 | 0.00031744 | 0.0015518 | 0.005583
-0.59 | 0.00030382 | 0.0014865 | 0.005441
-0.58 | 0.00028883 | 0.0014318 | 0.005256
-0.57 | 0.00027333 | 0.0013835 | 0.005076
-0.56 | 0.00026104 | 0.0013332 | 0.0049279
-0.55 | 0.00025107 | 0.0012906 | 0.0047452
-0.54 | 0.00023998 | 0.0012366 | 0.0046071
-0.53 | 0.00022767 | 0.0011918 | 0.0044795
-0.52 | 0.00021602 | 0.0011435 | 0.0043656
-0.51 | 0.00020817 | 0.0011142 | 0.0042078
-0.5 | 0.00020054 | 0.0010712 | 0.0040787
-0.49 | 0.00019188 | 0.0010411 | 0.0039633
-0.48 | 0.00018423 | 0.0010032 | 0.0038547
-0.47 | 0.0001766 | 0.0009809 | 0.0037779
-0.46 | 0.00017498 | 0.00096 | 0.0037264
-0.45 | 0.00017224 | 0.0009478 | 0.0036707
-0.44 | 0.00017341 | 0.0009434 | 0.0036435
-0.43 | 0.00017853 | 0.0009498 | 0.0036818
-0.42 | 0.00018669 | 0.000973 | 0.0037483
-0.41 | 0.0002032 | 0.0010178 | 0.0038952
-0.4 | 0.00022705 | 0.0010882 | 0.004161
-0.39 | 0.00026491 | 0.0012023 | 0.0045613
-0.38 | 0.00031891 | 0.0013695 | 0.0051242
-0.37 | 0.00039587 | 0.0016084 | 0.006046
-0.36 | 0.00050515 | 0.0019599 | 0.007276
-0.35 | 0.0006877 | 0.0024392 | 0.009033
-0.34 | 0.0009089 | 0.0031403 | 0.011563
-0.33 | 0.0012151 | 0.0040894 | 0.015125
-0.32 | 0.0016378 | 0.0054365 | 0.020111
-0.31 | 0.0022156 | 0.007442 | 0.027014
-0.3 | 0.0030285 | 0.010029 | 0.036751
-0.29 | 0.0041438 | 0.013595 | 0.050005
-0.28 | 0.0056905 | 0.018441 | 0.0687
-0.27 | 0.008022 | 0.025169 | 0.09416
-0.26 | 0.010979 | 0.034438 | 0.12874
-0.25 | 0.014958 | 0.047035 | 0.17625
-0.24 | 0.020423 | 0.06496 | 0.24051
-0.23 | 0.027885 | 0.08833 | 0.32833
-0.22 | 0.037998 | 0.12003 | 0.44812
-0.21 | 0.051676 | 0.16312 | 0.6075
-0.2 | 0.07138 | 0.22027 | 0.823
-0.19 | 0.09677 | 0.29827 | 1.1009
-0.18 | 0.13098 | 0.40291 | 1.4789
-0.17 | 0.17675 | 0.54068 | 1.9707
-0.16 | 0.23896 | 0.7233 | 2.6059
-0.15 | 0.31999 | 0.9699 | 3.4228
-0.14 | 0.43066 | 1.2869 | 4.4581
-0.13 | 0.575 | 1.6934 | 5.76
-0.12 | 0.7642 | 2.2378 | 7.371
-0.11 | 1.0162 | 2.9216 | 9.333
-0.1 | 1.3401 | 3.7919 | 11.681
-0.09 | 1.7687 | 4.9117 | 14.466
-0.08 | 2.3046 | 6.265 | 17.695
-0.07 | 2.9912 | 7.94 | 21.424
-0.06 | 3.8465 | 9.973 | 25.629
-0.05 | 4.914 | 12.446 | 30.412
-0.04 | 6.174 | 15.291 | 35.576
-0.03 | 7.734 | 18.631 | 41.321
-0.02 | 9.613 | 22.491 | 47.563
-0.01 | 11.803 | 26.83 | 54.262
0 | 14.33 | 31.769 | 61.69
0.01 | 17.174 | 37.159 | 69.26
0.02 | 20.359 | 42.984 | 77.12
0.03 | 23.95 | 49.401 | 85.69
0.04 | 27.803 | 56.259 | 94.51
0.05 | 31.92 | 63.43 | 103.64
0.06 | 36.248 | 71.17 | 113.07
0.07 | 40.908 | 79.25 | 122.96
0.08 | 45.68 | 87.67 | 133.02
0.09 | 50.587 | 96.47 | 143.26
0.1 | 55.64 | 105.44 | 153.78
0.11 | 60.47 | 114.85 | 164.43
0.12 | 65.58 | 124.44 | 175.45
0.13 | 70.71 | 134.31 | 186.63
0.14 | 75.64 | 144.3 | 197.82
0.15 | 80.37 | 154.56 | 209.21
0.16 | 85.01 | 164.93 | 220.63
0.17 | 89.54 | 175.48 | 232.27
0.18 | 93.97 | 186.11 | 243.88
0.19 | 98.28 | 196.87 | 255.58
0.2 | 102.35 | 207.83 | 267.33
0.21 | 106.13 | 218.67 | 279.2
0.22 | 109.65 | 229.82 | 291.13
0.23 | 113.08 | 240.88 | 303.02
0.24 | 116.41 | 252.01 | 314.91
0.25 | 119.67 | 263.21 | 326.65
0.26 | 122.64 | 274.19 | 338.56
0.27 | 125.38 | 285.44 | 350.42
0.28 | 127.69 | 296.55 | 362.13
0.29 | 130.02 | 307.58 | 373.92
0.3 | 132.32 | 318.63 | 385.59
0.31 | 134.57 | 329.58 | 397.19
0.32 | 136.87 | 340.48 | 408.69
0.33 | 138.39 | 351.4 | 420.24
0.34 | 140.07 | 362.09 | 431.54
0.35 | 141.7 | 372.58 | 442.77
0.36 | 143.62 | 383.05 | 453.92
0.37 | 145.06 | 393.61 | 465.03
0.38 | 146.15 | 403.85 | 475.88
0.39 | 147.34 | 413.93 | 486.45
0.4 | 148.82 | 423.71 | 497.17
0.41 | 150.26 | 433.48 | 507.51
0.42 | 151.04 | 443.14 | 517.93
0.43 | 151.84 | 452.42 | 528.06
0.44 | 152.76 | 461.52 | 537.83
0.45 | 153.78 | 470.34 | 547.64
0.46 | 155 | 479.08 | 557.26
0.47 | 155.36 | 487.56 | 566.62
0.48 | 156.07 | 495.68 | 575.4
0.49 | 157.03 | 503.43 | 584.2
0.5 | 157.83 | 511.1 | 593

## Tranconductance (mS-mm)
VGS (V) | VDS = 0.100 V | VDS = 0.500 V | VDS = 0.900 V
-0.75 | -0.00322 | -0.00772 | -0.0313
-0.74 | -0.00291 | -0.00944 | -0.0272
-0.73 | -0.002405 | -0.009905 | -0.0222
-0.72 | -0.002555 | -0.007885 | -0.0245
-0.71 | -0.00242 | -0.00769 | -0.02555
-0.7 | -0.0020065 | -0.008245 | -0.02285
-0.69 | -0.002236 | -0.008645 | -0.0226
-0.68 | -0.002178 | -0.008355 | -0.02205
-0.67 | -0.0019835 | -0.006505 | -0.02345
-0.66 | -0.002081 | -0.007005 | -0.0205
-0.65 | -0.001824 | -0.008185 | -0.01985
-0.64 | -0.001771 | -0.00717 | -0.02085
-0.63 | -0.001664 | -0.00676 | -0.0185
-0.62 | -0.001461 | -0.006355 | -0.0181
-0.61 | -0.0018305 | -0.00553 | -0.0189
-0.6 | -0.0016915 | -0.00589 | -0.01775
-0.59 | -0.0014305 | -0.006 | -0.01635
-0.58 | -0.0015245 | -0.00515 | -0.01825
-0.57 | -0.0013895 | -0.00493 | -0.016405
-0.56 | -0.001113 | -0.004645 | -0.01654
-0.55 | -0.001053 | -0.00483 | -0.01604
-0.54 | -0.00117 | -0.00494 | -0.013285
-0.53 | -0.001198 | -0.004655 | -0.012075
-0.52 | -0.000975 | -0.00388 | -0.013585
-0.51 | -0.000774 | -0.003615 | -0.014345
-0.5 | -0.0008145 | -0.003655 | -0.012225
-0.49 | -0.0008155 | -0.0034 | -0.0112
-0.48 | -0.000764 | -0.00301 | -0.00927
-0.47 | -0.0004625 | -0.00216 | -0.006415
-0.46 | -0.000218 | -0.001655 | -0.00536
-0.45 | -7.85e-05 | -0.00083 | -0.004145
-0.44 | 0.0003145 | 0.0001 | 0.000555
-0.43 | 0.000664 | 0.00148 | 0.00524
-0.42 | 0.0012335 | 0.0034 | 0.01067
-0.41 | 0.002018 | 0.00576 | 0.020635
-0.4 | 0.0030855 | 0.009225 | 0.033305
-0.39 | 0.004593 | 0.014065 | 0.04816
-0.38 | 0.006548 | 0.020305 | 0.074235
-0.37 | 0.009312 | 0.02952 | 0.10759
-0.36 | 0.0145915 | 0.04154 | 0.14935
-0.35 | 0.0201875 | 0.05902 | 0.21435
-0.34 | 0.02637 | 0.08251 | 0.3046
-0.33 | 0.036445 | 0.11481 | 0.4274
-0.32 | 0.050025 | 0.16763 | 0.59445
-0.31 | 0.069535 | 0.229625 | 0.832
-0.3 | 0.09641 | 0.30765 | 1.14955
-0.29 | 0.1331 | 0.4206 | 1.59745
-0.28 | 0.19391 | 0.5787 | 2.20775
-0.27 | 0.264425 | 0.79985 | 3.002
-0.26 | 0.3468 | 1.0933 | 4.1045
-0.25 | 0.4722 | 1.5261 | 5.5885
-0.24 | 0.64635 | 2.06475 | 7.604
-0.23 | 0.87875 | 2.7535 | 10.3805
-0.22 | 1.18955 | 3.7395 | 13.9585
-0.21 | 1.6691 | 5.012 | 18.744
-0.2 | 2.2547 | 6.7575 | 24.67
-0.19 | 2.98 | 9.132 | 32.795
-0.18 | 3.999 | 12.1205 | 43.49
-0.17 | 5.399 | 16.0195 | 56.35
-0.16 | 7.162 | 21.461 | 72.605
-0.15 | 9.585 | 28.18 | 92.61
-0.14 | 12.7505 | 36.175 | 116.86
-0.13 | 16.677 | 47.545 | 145.645
-0.12 | 22.06 | 61.41 | 178.65
-0.11 | 28.795 | 77.705 | 215.5
-0.1 | 37.625 | 99.505 | 256.65
-0.09 | 48.225 | 123.655 | 300.7
-0.08 | 61.125 | 151.415 | 347.9
-0.07 | 77.095 | 185.4 | 396.7
-0.06 | 96.14 | 225.3 | 449.4
-0.05 | 116.375 | 265.9 | 497.35
-0.04 | 141 | 309.25 | 545.45
-0.03 | 171.95 | 360 | 599.35
-0.02 | 203.45 | 409.95 | 647.05
-0.01 | 235.85 | 463.9 | 706.35
0 | 268.55 | 516.45 | 749.9
0.01 | 301.45 | 560.75 | 771.5
0.02 | 338.8 | 612.1 | 821.5
0.03 | 372.2 | 663.75 | 869.5
0.04 | 398.5 | 701.45 | 897.5
0.05 | 422.25 | 745.55 | 928
0.06 | 449.4 | 791 | 966
0.07 | 471.6 | 825 | 997.5
0.08 | 483.95 | 861 | 1015
0.09 | 498 | 888.5 | 1038
0.1 | 494.15 | 919 | 1058.5
0.11 | 497 | 950 | 1083.5
0.12 | 512 | 973 | 1110
0.13 | 503 | 993 | 1118.5
0.14 | 483 | 1012.5 | 1129
0.15 | 468.5 | 1031.5 | 1140.5
0.16 | 458.5 | 1046 | 1153
0.17 | 448 | 1059 | 1162.5
0.18 | 437 | 1069.5 | 1165.5
0.19 | 419 | 1086 | 1172.5
0.2 | 392.5 | 1090 | 1181
0.21 | 365 | 1099.5 | 1190
0.22 | 347.5 | 1110.5 | 1191
0.23 | 338 | 1109.5 | 1189
0.24 | 329.5 | 1116.5 | 1181.5
0.25 | 311.5 | 1109 | 1182.5
0.26 | 285.5 | 1111.5 | 1188.5
0.27 | 252.5 | 1118 | 1178.5
0.28 | 232 | 1107 | 1175
0.29 | 231.5 | 1104 | 1173
0.3 | 227.5 | 1100 | 1163.5
0.31 | 227.5 | 1092.5 | 1155
0.32 | 191 | 1091 | 1152.5
0.33 | 160 | 1080.5 | 1142.5
0.34 | 165.5 | 1059 | 1126.5
0.35 | 177.5 | 1048 | 1119
0.36 | 168 | 1051.5 | 1113
0.37 | 126.5 | 1040 | 1098
0.38 | 114 | 1016 | 1071
0.39 | 133.5 | 993 | 1064.5
0.4 | 146 | 977.5 | 1053
0.41 | 111 | 971.5 | 1038
0.42 | 79 | 947 | 1027.5
0.43 | 86 | 919 | 995
0.44 | 97 | 896 | 979
0.45 | 112 | 878 | 971.5
0.46 | 79 | 861 | 949
0.47 | 53.5 | 830 | 907
0.48 | 83.5 | 793.5 | 879
0.49 | 88 | 771 | 880
0.5 | 80 | 767 | 880