## IDS-VDS Characteristic (mA-mm)
VGS (V) | VDS = 0.100 V | VDS = 0.500 V | VDS = 0.900 V
-0.75 | 0.0006988 | 0.0030793 | 0.010638
-0.74 | 0.0006697 | 0.0029736 | 0.010357
-0.73 | 0.0006352 | 0.0028647 | 0.01009
-0.72 | 0.0006067 | 0.0027629 | 0.009773
-0.71 | 0.0005816 | 0.0026399 | 0.00943
-0.7 | 0.0005493 | 0.0025542 | 0.00914
-0.69 | 0.0005232 | 0.0024533 | 0.008856
-0.68 | 0.00050324 | 0.0023734 | 0.008589
-0.67 | 0.00047902 | 0.0022842 | 0.008295
-0.66 | 0.00045915 | 0.0021877 | 0.008002
-0.65 | 0.00043483 | 0.0021005 | 0.007788
-0.64 | 0.00041667 | 0.0020394 | 0.007525
-0.63 | 0.00039827 | 0.0019607 | 0.007312
-0.62 | 0.00038062 | 0.0018971 | 0.00709
-0.61 | 0.00036139 | 0.0018266 | 0.006851
-0.6 | 0.00034822 | 0.0017549 | 0.006645
-0.59 | 0.00033019 | 0.0016931 | 0.006402
-0.58 | 0.00031053 | 0.001638 | 0.006207
-0.57 | 0.00029516 | 0.0015812 | 0.005952
-0.56 | 0.00028158 | 0.0015142 | 0.005786
-0.55 | 0.00026962 | 0.0014512 | 0.00564
-0.54 | 0.00025627 | 0.0013935 | 0.005417
-0.53 | 0.00024435 | 0.0013427 | 0.00526
-0.52 | 0.00023156 | 0.0012933 | 0.005041
-0.51 | 0.00021932 | 0.0012477 | 0.0049107
-0.5 | 0.0002109 | 0.0011963 | 0.0047883
-0.49 | 0.00019972 | 0.0011557 | 0.004635
-0.48 | 0.00019148 | 0.0011195 | 0.0044934
-0.47 | 0.00018552 | 0.0010895 | 0.0043628
-0.46 | 0.0001813 | 0.0010565 | 0.0042977
-0.45 | 0.00017789 | 0.0010404 | 0.0042076
-0.44 | 0.00017744 | 0.0010271 | 0.0041362
-0.43 | 0.00018011 | 0.0010278 | 0.0041142
-0.42 | 0.00018836 | 0.0010428 | 0.0041622
-0.41 | 0.00020142 | 0.0010703 | 0.0042794
-0.4 | 0.00022427 | 0.0011278 | 0.004481
-0.39 | 0.00025687 | 0.0012241 | 0.0047843
-0.38 | 0.00030547 | 0.001374 | 0.0053331
-0.37 | 0.00037594 | 0.0015849 | 0.006124
-0.36 | 0.00047477 | 0.0018999 | 0.007203
-0.35 | 0.0006474 | 0.0023434 | 0.008793
-0.34 | 0.0008512 | 0.0029783 | 0.011054
-0.33 | 0.0011337 | 0.0038498 | 0.014253
-0.32 | 0.0015194 | 0.0050694 | 0.018779
-0.31 | 0.0020664 | 0.006905 | 0.025106
-0.3 | 0.0028255 | 0.009249 | 0.033979
-0.29 | 0.0038631 | 0.012505 | 0.046322
-0.28 | 0.0052801 | 0.017012 | 0.06349
-0.27 | 0.00755 | 0.023352 | 0.08727
-0.26 | 0.010293 | 0.031811 | 0.11903
-0.25 | 0.014105 | 0.04356 | 0.16378
-0.24 | 0.019213 | 0.0607 | 0.22243
-0.23 | 0.026308 | 0.08216 | 0.30621
-0.22 | 0.035886 | 0.11213 | 0.41685
-0.21 | 0.049 | 0.15209 | 0.56447
-0.2 | 0.06758 | 0.2065 | 0.7664
-0.19 | 0.09169 | 0.28018 | 1.0351
-0.18 | 0.12462 | 0.3776 | 1.3903
-0.17 | 0.16882 | 0.50764 | 1.8517
-0.16 | 0.22688 | 0.6834 | 2.4607
-0.15 | 0.30681 | 0.9126 | 3.2367
-0.14 | 0.41198 | 1.2182 | 4.2343
-0.13 | 0.55088 | 1.6132 | 5.4782
-0.12 | 0.7341 | 2.134 | 7.06
-0.11 | 0.9775 | 2.7766 | 8.985
-0.1 | 1.2933 | 3.6247 | 11.214
-0.09 | 1.7106 | 4.697 | 13.935
-0.08 | 2.2356 | 6.025 | 17.106
-0.07 | 2.9037 | 7.641 | 20.736
-0.06 | 3.7443 | 9.658 | 24.882
-0.05 | 4.7876 | 11.991 | 29.546
-0.04 | 6.026 | 14.82 | 34.663
-0.03 | 7.566 | 18.135 | 40.261
-0.02 | 9.394 | 21.832 | 46.372
-0.01 | 11.548 | 26.151 | 52.969
0 | 14.075 | 30.974 | 60.23
0.01 | 16.906 | 36.235 | 67.54
0.02 | 20.027 | 41.98 | 75.48
0.03 | 23.552 | 48.267 | 83.82
0.04 | 27.32 | 55.048 | 92.5
0.05 | 31.442 | 62.11 | 101.38
0.06 | 35.782 | 69.75 | 110.74
0.07 | 40.377 | 77.78 | 120.48
0.08 | 45.127 | 86.05 | 130.37
0.09 | 49.959 | 94.53 | 140.51
0.1 | 54.884 | 103.55 | 150.74
0.11 | 59.81 | 112.76 | 161.35
0.12 | 64.82 | 122.3 | 172.21
0.13 | 69.71 | 132 | 183.17
0.14 | 74.61 | 141.8 | 194.33
0.15 | 79.48 | 151.95 | 205.28
0.16 | 84.19 | 162.24 | 216.79
0.17 | 88.67 | 172.64 | 228.2
0.18 | 92.86 | 183.04 | 239.61
0.19 | 96.95 | 193.76 | 251.13
0.2 | 101.02 | 204.52 | 262.79
0.21 | 104.91 | 215.38 | 274.5
0.22 | 108.57 | 226.38 | 286.22
0.23 | 111.96 | 237.08 | 298
0.24 | 115.04 | 248.14 | 309.5
0.25 | 118.1 | 259.22 | 321.49
0.26 | 120.9 | 270.23 | 333.22
0.27 | 123.68 | 281.23 | 344.85
0.28 | 126.35 | 292.08 | 356.58
0.29 | 128.72 | 303.16 | 368.03
0.3 | 130.92 | 314.13 | 379.78
0.31 | 132.88 | 324.99 | 391.26
0.32 | 134.8 | 335.7 | 402.76
0.33 | 136.79 | 346.47 | 414.17
0.34 | 138.81 | 357.07 | 425.35
0.35 | 140.2 | 367.67 | 436.57
0.36 | 141.58 | 378.09 | 447.62
0.37 | 143.15 | 388.29 | 458.64
0.38 | 144.56 | 398.49 | 469.37
0.39 | 146.12 | 408.55 | 480.02
0.4 | 147.02 | 418.4 | 490.6
0.41 | 147.94 | 428.1 | 501.05
0.42 | 149.22 | 437.56 | 511.44
0.43 | 150.25 | 446.89 | 521.34
0.44 | 151.24 | 456.09 | 531.33
0.45 | 151.86 | 464.97 | 541.14
0.46 | 152.7 | 473.6 | 550.73
0.47 | 153.71 | 481.99 | 560.13
0.48 | 154.73 | 490.1 | 569.27
0.49 | 155.22 | 498.07 | 578
0.5 | 155.85 | 505.72 | 586.9

## Tranconductance (mS-mm)
VGS (V) | VDS = 0.100 V | VDS = 0.500 V | VDS = 0.900 V
-0.75 | -0.00291 | -0.01057 | -0.0281
-0.74 | -0.00318 | -0.01073 | -0.0274
-0.73 | -0.00315 | -0.010535 | -0.0292
-0.72 | -0.00268 | -0.01124 | -0.033
-0.71 | -0.00287 | -0.010435 | -0.03165
-0.7 | -0.00292 | -0.00933 | -0.0287
-0.69 | -0.002303 | -0.00904 | -0.02755
-0.68 | -0.002209 | -0.008455 | -0.02805
-0.67 | -0.0022045 | -0.009285 | -0.02935
-0.66 | -0.0022095 | -0.009185 | -0.02535
-0.65 | -0.002124 | -0.007415 | -0.02385
-0.64 | -0.001828 | -0.00699 | -0.0238
-0.63 | -0.0018025 | -0.007115 | -0.02175
-0.62 | -0.001844 | -0.006705 | -0.02305
-0.61 | -0.00162 | -0.00711 | -0.02225
-0.6 | -0.00156 | -0.006675 | -0.02245
-0.59 | -0.0018845 | -0.005845 | -0.0219
-0.58 | -0.0017515 | -0.005595 | -0.0225
-0.57 | -0.0014475 | -0.00619 | -0.02105
-0.56 | -0.001277 | -0.0065 | -0.0156
-0.55 | -0.0012655 | -0.006035 | -0.01845
-0.54 | -0.0012635 | -0.005425 | -0.019
-0.53 | -0.0012355 | -0.00501 | -0.0188
-0.52 | -0.0012515 | -0.00475 | -0.017465
-0.51 | -0.001033 | -0.00485 | -0.012635
-0.5 | -0.00098 | -0.0046 | -0.013785
-0.49 | -0.000971 | -0.00384 | -0.014745
-0.48 | -0.00071 | -0.00331 | -0.01361
-0.47 | -0.000509 | -0.00315 | -0.009785
-0.46 | -0.0003815 | -0.002455 | -0.00776
-0.45 | -0.000193 | -0.00147 | -0.008075
-0.44 | 0.000111 | -0.00063 | -0.00467
-0.43 | 0.000546 | 0.000785 | 0.0013
-0.42 | 0.0010655 | 0.002125 | 0.00826
-0.41 | 0.0017955 | 0.00425 | 0.01594
-0.4 | 0.0027725 | 0.00769 | 0.025245
-0.39 | 0.00406 | 0.01231 | 0.042605
-0.38 | 0.0059535 | 0.01804 | 0.066985
-0.37 | 0.008465 | 0.026295 | 0.093495
-0.36 | 0.013573 | 0.037925 | 0.13345
-0.35 | 0.0188215 | 0.05392 | 0.19255
-0.34 | 0.024315 | 0.07532 | 0.273
-0.33 | 0.03341 | 0.104555 | 0.38625
-0.32 | 0.046635 | 0.15276 | 0.54265
-0.31 | 0.065305 | 0.20898 | 0.76
-0.3 | 0.089835 | 0.28 | 1.0608
-0.29 | 0.12273 | 0.38815 | 1.47555
-0.28 | 0.184345 | 0.54235 | 2.0474
-0.27 | 0.250645 | 0.73995 | 2.777
-0.26 | 0.32775 | 1.0104 | 3.8255
-0.25 | 0.446 | 1.44445 | 5.17
-0.24 | 0.61015 | 1.93 | 7.1215
-0.23 | 0.83365 | 2.5715 | 9.721
-0.22 | 1.1346 | 3.4965 | 12.913
-0.21 | 1.5847 | 4.7185 | 17.4775
-0.2 | 2.1345 | 6.4045 | 23.5315
-0.19 | 2.852 | 8.555 | 31.195
-0.18 | 3.8565 | 11.373 | 40.83
-0.17 | 5.113 | 15.29 | 53.52
-0.16 | 6.8995 | 20.248 | 69.25
-0.15 | 9.255 | 26.74 | 88.68
-0.14 | 12.2035 | 35.03 | 112.075
-0.13 | 16.106 | 45.79 | 141.285
-0.12 | 21.331 | 58.17 | 175.34
-0.11 | 27.96 | 74.535 | 207.7
-0.1 | 36.655 | 96.02 | 247.5
-0.09 | 47.115 | 120.015 | 294.6
-0.08 | 59.655 | 147.2 | 340.05
-0.07 | 75.435 | 181.65 | 388.8
-0.06 | 94.195 | 217.5 | 440.5
-0.05 | 114.085 | 258.1 | 489.05
-0.04 | 138.92 | 307.2 | 535.75
-0.03 | 168.4 | 350.6 | 585.45
-0.02 | 199.1 | 400.8 | 635.4
-0.01 | 234.05 | 457.1 | 692.9
0 | 267.9 | 504.2 | 728.55
0.01 | 297.6 | 550.3 | 762.5
0.02 | 332.3 | 601.6 | 814
0.03 | 364.65 | 653.4 | 851
0.04 | 394.5 | 692.15 | 878
0.05 | 423.1 | 735.1 | 912
0.06 | 446.75 | 783.5 | 955
0.07 | 467.25 | 815 | 981.5
0.08 | 479.1 | 837.5 | 1001.5
0.09 | 487.85 | 875 | 1018.5
0.1 | 492.55 | 911.5 | 1042
0.11 | 496.8 | 937.5 | 1073.5
0.12 | 495 | 962 | 1091
0.13 | 489.5 | 975 | 1106
0.14 | 488.5 | 997.5 | 1105.5
0.15 | 479 | 1022 | 1123
0.16 | 459.5 | 1034.5 | 1146
0.17 | 433.5 | 1040 | 1141
0.18 | 414 | 1056 | 1146.5
0.19 | 408 | 1074 | 1159
0.2 | 398 | 1081 | 1168.5
0.21 | 377.5 | 1093 | 1171.5
0.22 | 352.5 | 1085 | 1175
0.23 | 323.5 | 1088 | 1164
0.24 | 307 | 1107 | 1174.5
0.25 | 293 | 1104.5 | 1186
0.26 | 279 | 1100.5 | 1168
0.27 | 272.5 | 1092.5 | 1168
0.28 | 252 | 1096.5 | 1159
0.29 | 228.5 | 1102.5 | 1160
0.3 | 208 | 1091.5 | 1161.5
0.31 | 194 | 1078.5 | 1149
0.32 | 195.5 | 1074 | 1145.5
0.33 | 200.5 | 1068.5 | 1129.5
0.34 | 170.5 | 1060 | 1120
0.35 | 138.5 | 1051 | 1113.5
0.36 | 147.5 | 1031 | 1103.5
0.37 | 149 | 1020 | 1087.5
0.38 | 148.5 | 1013 | 1069
0.39 | 123 | 995.5 | 1061.5
0.4 | 91 | 977.5 | 1051.5
0.41 | 110 | 958 | 1042
0.42 | 115.5 | 939.5 | 1014.5
0.43 | 101 | 926.5 | 994.5
0.44 | 80.5 | 904 | 990
0.45 | 73 | 875.5 | 970
0.46 | 92.5 | 851 | 949.5
0.47 | 101.5 | 825 | 927
0.48 | 75.5 | 804 | 893.5
0.49 | 56 | 781 | 881.5
0.5 | 63 | 765 | 890