## IDS-VDS Characteristic (mA-mm)
VGS (V) | VDS = 0.100 V | VDS = 0.500 V | VDS = 0.900 V
-0.75 | 0.0008198 | 0.0036876 | 0.012704
-0.74 | 0.0007874 | 0.0035404 | 0.012344
-0.73 | 0.0007538 | 0.0034122 | 0.012
-0.72 | 0.0007146 | 0.0032874 | 0.011658
-0.71 | 0.0006798 | 0.00316 | 0.011206
-0.7 | 0.0006464 | 0.0030417 | 0.010934
-0.69 | 0.0006201 | 0.0029309 | 0.010524
-0.68 | 0.0005944 | 0.0028044 | 0.010233
-0.67 | 0.0005639 | 0.002718 | 0.009915
-0.66 | 0.0005337 | 0.0026053 | 0.00959
-0.65 | 0.0005087 | 0.0025053 | 0.009272
-0.64 | 0.00048344 | 0.0024247 | 0.008977
-0.63 | 0.00045963 | 0.0023306 | 0.008701
-0.62 | 0.0004376 | 0.0022491 | 0.008428
-0.61 | 0.00041588 | 0.0021579 | 0.008157
-0.6 | 0.00039484 | 0.0020834 | 0.007884
-0.59 | 0.00037748 | 0.0019766 | 0.007619
-0.58 | 0.00036024 | 0.0019007 | 0.007375
-0.57 | 0.00034124 | 0.0018383 | 0.007138
-0.56 | 0.00032512 | 0.001764 | 0.006923
-0.55 | 0.000309 | 0.0016955 | 0.006723
-0.54 | 0.00029556 | 0.0016225 | 0.006491
-0.53 | 0.00028182 | 0.0015616 | 0.006259
-0.52 | 0.00026611 | 0.0015128 | 0.00608
-0.51 | 0.00025286 | 0.001453 | 0.005912
-0.5 | 0.00024266 | 0.0013977 | 0.005697
-0.49 | 0.00022935 | 0.0013447 | 0.00554
-0.48 | 0.00022029 | 0.0013017 | 0.005364
-0.47 | 0.00021229 | 0.001254 | 0.005225
-0.46 | 0.00020477 | 0.001225 | 0.005104
-0.45 | 0.00019912 | 0.0011927 | 0.0050113
-0.44 | 0.00019781 | 0.0011645 | 0.0048813
-0.43 | 0.00020037 | 0.0011619 | 0.0048656
-0.42 | 0.00020476 | 0.0011636 | 0.0048345
-0.41 | 0.00021634 | 0.0011824 | 0.0049007
-0.4 | 0.00023512 | 0.001232 | 0.005094
-0.39 | 0.00026607 | 0.0013164 | 0.0053466
-0.38 | 0.00031118 | 0.0014533 | 0.005804
-0.37 | 0.00037824 | 0.0016522 | 0.006491
-0.36 | 0.00047369 | 0.0019314 | 0.007483
-0.35 | 0.0006379 | 0.0023509 | 0.008926
-0.34 | 0.0008303 | 0.0029408 | 0.011037
-0.33 | 0.001103 | 0.0037617 | 0.014028
-0.32 | 0.0014758 | 0.0049078 | 0.018237
-0.31 | 0.0019994 | 0.006664 | 0.024189
-0.3 | 0.0027376 | 0.008908 | 0.032626
-0.29 | 0.0037447 | 0.012049 | 0.044216
-0.28 | 0.0051277 | 0.016351 | 0.06058
-0.27 | 0.007301 | 0.022389 | 0.08304
-0.26 | 0.009987 | 0.030596 | 0.11336
-0.25 | 0.013631 | 0.041692 | 0.15554
-0.24 | 0.018681 | 0.05776 | 0.21285
-0.23 | 0.02559 | 0.07852 | 0.29192
-0.22 | 0.035032 | 0.10716 | 0.39833
-0.21 | 0.047756 | 0.14604 | 0.54109
-0.2 | 0.06621 | 0.19881 | 0.7345
-0.19 | 0.09001 | 0.26974 | 0.9923
-0.18 | 0.12244 | 0.36417 | 1.3388
-0.17 | 0.16561 | 0.49209 | 1.7875
-0.16 | 0.22431 | 0.6628 | 2.37
-0.15 | 0.30052 | 0.8842 | 3.1334
-0.14 | 0.40598 | 1.1823 | 4.0943
-0.13 | 0.54419 | 1.5715 | 5.3268
-0.12 | 0.7246 | 2.0717 | 6.838
-0.11 | 0.9639 | 2.7098 | 8.698
-0.1 | 1.2763 | 3.5342 | 10.94
-0.09 | 1.6904 | 4.5973 | 13.628
-0.08 | 2.2119 | 5.914 | 16.737
-0.07 | 2.8714 | 7.491 | 20.247
-0.06 | 3.7034 | 9.44 | 24.313
-0.05 | 4.7475 | 11.807 | 28.959
-0.04 | 5.966 | 14.544 | 33.955
-0.03 | 7.514 | 17.807 | 39.529
-0.02 | 9.33 | 21.444 | 45.536
-0.01 | 11.446 | 25.655 | 51.945
0 | 13.961 | 30.472 | 59.12
0.01 | 16.737 | 35.657 | 66.52
0.02 | 19.884 | 41.329 | 74.26
0.03 | 23.359 | 47.569 | 82.5
0.04 | 27.118 | 54.229 | 91.12
0.05 | 31.144 | 61.19 | 99.79
0.06 | 35.486 | 68.66 | 109.1
0.07 | 40.015 | 76.6 | 118.64
0.08 | 44.644 | 84.84 | 128.4
0.09 | 49.501 | 93.2 | 138.4
0.1 | 54.363 | 102.05 | 148.57
0.11 | 59.18 | 111.24 | 158.99
0.12 | 64.19 | 120.6 | 169.72
0.13 | 69.07 | 130.19 | 180.57
0.14 | 73.86 | 139.96 | 191.38
0.15 | 78.54 | 149.9 | 202.42
0.16 | 83.19 | 160.12 | 213.68
0.17 | 87.69 | 170.38 | 224.95
0.18 | 92.02 | 180.72 | 236.37
0.19 | 96.09 | 191.24 | 247.66
0.2 | 99.95 | 201.86 | 259.26
0.21 | 103.66 | 212.72 | 270.85
0.22 | 107.31 | 223.48 | 282.47
0.23 | 110.72 | 234.12 | 294.19
0.24 | 113.94 | 245.11 | 305.61
0.25 | 117.03 | 256.04 | 317.43
0.26 | 119.78 | 266.92 | 329.03
0.27 | 122.34 | 277.92 | 340.63
0.28 | 124.88 | 288.65 | 352.02
0.29 | 127.33 | 299.54 | 363.58
0.3 | 129.5 | 310.48 | 375.22
0.31 | 131.8 | 321.28 | 386.59
0.32 | 133.48 | 331.86 | 397.98
0.33 | 135.29 | 342.63 | 409.2
0.34 | 137.21 | 353.14 | 420.47
0.35 | 138.8 | 363.59 | 431.59
0.36 | 140.31 | 373.99 | 442.67
0.37 | 141.64 | 384.14 | 453.74
0.38 | 142.99 | 394.39 | 464.45
0.39 | 144.38 | 404.38 | 475.18
0.4 | 145.7 | 414.15 | 485.73
0.41 | 146.57 | 423.84 | 496.13
0.42 | 147.56 | 433.33 | 506.42
0.43 | 148.73 | 442.69 | 516.59
0.44 | 149.57 | 451.74 | 526.5
0.45 | 150.65 | 460.63 | 536.33
0.46 | 151.26 | 469.34 | 546.01
0.47 | 152.09 | 477.76 | 555.31
0.48 | 153 | 486.03 | 564.68
0.49 | 153.69 | 493.98 | 573.6
0.5 | 154.27 | 501.64 | 582.2

## Tranconductance (mS-mm)
VGS (V) | VDS = 0.100 V | VDS = 0.500 V | VDS = 0.900 V
-0.75 | -0.00324 | -0.01472 | -0.036
-0.74 | -0.0033 | -0.01377 | -0.0352
-0.73 | -0.00364 | -0.01265 | -0.0343
-0.72 | -0.0037 | -0.01261 | -0.0397
-0.71 | -0.00341 | -0.012285 | -0.0362
-0.7 | -0.002985 | -0.011455 | -0.0341
-0.69 | -0.0026 | -0.011865 | -0.03505
-0.68 | -0.00281 | -0.010645 | -0.03045
-0.67 | -0.003035 | -0.009955 | -0.03215
-0.66 | -0.00276 | -0.010635 | -0.03215
-0.65 | -0.002513 | -0.00903 | -0.03065
-0.64 | -0.0024535 | -0.008735 | -0.02855
-0.63 | -0.002292 | -0.00878 | -0.02745
-0.62 | -0.0021875 | -0.008635 | -0.0272
-0.61 | -0.002138 | -0.008285 | -0.0272
-0.6 | -0.00192 | -0.009065 | -0.0269
-0.59 | -0.00173 | -0.009135 | -0.02545
-0.58 | -0.001812 | -0.006915 | -0.02405
-0.57 | -0.001756 | -0.006835 | -0.0226
-0.56 | -0.001612 | -0.00714 | -0.02075
-0.55 | -0.001478 | -0.007075 | -0.0216
-0.54 | -0.001359 | -0.006695 | -0.0232
-0.53 | -0.0014725 | -0.005485 | -0.02055
-0.52 | -0.001448 | -0.00543 | -0.01735
-0.51 | -0.0011725 | -0.005755 | -0.01915
-0.5 | -0.0011755 | -0.005415 | -0.0186
-0.49 | -0.0011185 | -0.0048 | -0.01665
-0.48 | -0.000853 | -0.004535 | -0.01575
-0.47 | -0.000776 | -0.003835 | -0.013
-0.46 | -0.0006585 | -0.003065 | -0.010685
-0.45 | -0.000348 | -0.003025 | -0.011135
-0.44 | 6.25e-05 | -0.00154 | -0.007285
-0.43 | 0.0003475 | -4.5e-05 | -0.00234
-0.42 | 0.0007985 | 0.001025 | 0.001755
-0.41 | 0.001518 | 0.00342 | 0.012975
-0.4 | 0.0024865 | 0.0067 | 0.022295
-0.39 | 0.003803 | 0.011065 | 0.0355
-0.38 | 0.0056085 | 0.01679 | 0.05722
-0.37 | 0.0081255 | 0.023905 | 0.08395
-0.36 | 0.012983 | 0.034935 | 0.12175
-0.35 | 0.0178305 | 0.05047 | 0.1777
-0.34 | 0.023255 | 0.07054 | 0.2551
-0.33 | 0.032275 | 0.09835 | 0.36
-0.32 | 0.04482 | 0.145115 | 0.50805
-0.31 | 0.06309 | 0.20001 | 0.71945
-0.3 | 0.087265 | 0.26925 | 1.00135
-0.29 | 0.119505 | 0.37215 | 1.3977
-0.28 | 0.177815 | 0.517 | 1.9412
-0.27 | 0.242965 | 0.71225 | 2.639
-0.26 | 0.3165 | 0.96515 | 3.625
-0.25 | 0.4347 | 1.3582 | 4.9745
-0.24 | 0.59795 | 1.8414 | 6.819
-0.23 | 0.81755 | 2.47 | 9.274
-0.22 | 1.1083 | 3.376 | 12.4585
-0.21 | 1.5589 | 4.5825 | 16.8085
-0.2 | 2.1127 | 6.185 | 22.5605
-0.19 | 2.8115 | 8.268 | 30.215
-0.18 | 3.78 | 11.1175 | 39.76
-0.17 | 5.0935 | 14.9315 | 51.56
-0.16 | 6.7455 | 19.6055 | 67.295
-0.15 | 9.0835 | 25.975 | 86.215
-0.14 | 12.1835 | 34.365 | 109.67
-0.13 | 15.931 | 44.47 | 137.185
-0.12 | 20.9855 | 56.915 | 168.56
-0.11 | 27.585 | 73.125 | 205.1
-0.1 | 36.325 | 94.375 | 246.5
-0.09 | 46.78 | 118.99 | 289.85
-0.08 | 59.05 | 144.685 | 330.95
-0.07 | 74.575 | 176.3 | 378.8
-0.06 | 93.805 | 215.8 | 435.6
-0.05 | 113.13 | 255.2 | 482.1
-0.04 | 138.325 | 300 | 528.5
-0.03 | 168.2 | 345 | 579.05
-0.02 | 196.6 | 392.4 | 620.8
-0.01 | 231.55 | 451.4 | 679.2
0 | 264.55 | 500.1 | 728.75
0.01 | 296.15 | 542.85 | 757
0.02 | 331.1 | 595.6 | 799
0.03 | 361.7 | 645 | 843
0.04 | 389.25 | 681.05 | 864.5
0.05 | 418.4 | 721.55 | 899
0.06 | 443.55 | 770.5 | 942.5
0.07 | 457.9 | 809 | 965
0.08 | 474.3 | 830 | 988
0.09 | 485.95 | 860.5 | 1008.5
0.1 | 483.95 | 902 | 1029.5
0.11 | 491.35 | 927.5 | 1057.5
0.12 | 494.5 | 947.5 | 1079
0.13 | 483.5 | 968 | 1083
0.14 | 473.5 | 985.5 | 1092.5
0.15 | 466.5 | 1008 | 1115
0.16 | 457.5 | 1024 | 1126.5
0.17 | 441.5 | 1030 | 1134.5
0.18 | 420 | 1043 | 1135.5
0.19 | 396.5 | 1057 | 1144.5
0.2 | 378.5 | 1074 | 1159.5
0.21 | 368 | 1081 | 1160.5
0.22 | 353 | 1070 | 1167
0.23 | 331.5 | 1081.5 | 1157
0.24 | 315.5 | 1096 | 1162
0.25 | 292 | 1090.5 | 1171
0.26 | 265.5 | 1094 | 1160
0.27 | 255 | 1086.5 | 1149.5
0.28 | 249.5 | 1081 | 1147.5
0.29 | 231 | 1091.5 | 1160
0.3 | 223.5 | 1087 | 1150.5
0.31 | 199 | 1069 | 1138
0.32 | 174.5 | 1067.5 | 1130.5
0.33 | 186.5 | 1064 | 1124.5
0.34 | 175.5 | 1048 | 1119.5
0.35 | 155 | 1042.5 | 1110
0.36 | 142 | 1027.5 | 1107.5
0.37 | 134 | 1020 | 1089
0.38 | 137 | 1012 | 1072
0.39 | 135.5 | 988 | 1064
0.4 | 109.5 | 973 | 1047.5
0.41 | 93 | 959 | 1034.5
0.42 | 108 | 942.5 | 1023
0.43 | 100.5 | 920.5 | 1004
0.44 | 96 | 897 | 987
0.45 | 84.5 | 880 | 975.5
0.46 | 72 | 856.5 | 949
0.47 | 87 | 834.5 | 933.5
0.48 | 80 | 811 | 914.5
0.49 | 63.5 | 780.5 | 876
0.5 | 58 | 766 | 860