## IDS-VDS Characteristic (mA-mm)
VGS (V) | VDS = 0.100 V | VDS = 0.500 V | VDS = 0.900 V
-0.75 | 0.0008699 | 0.0036909 | 0.012381
-0.74 | 0.000832 | 0.0035595 | 0.012023
-0.73 | 0.0007953 | 0.0034471 | 0.011639
-0.72 | 0.0007658 | 0.0033125 | 0.011258
-0.71 | 0.0007215 | 0.0032072 | 0.010957
-0.7 | 0.0006897 | 0.0030795 | 0.010617
-0.69 | 0.0006594 | 0.00297 | 0.010283
-0.68 | 0.0006297 | 0.0028528 | 0.009975
-0.67 | 0.0006065 | 0.0027389 | 0.009672
-0.66 | 0.000577 | 0.0026352 | 0.00944
-0.65 | 0.0005486 | 0.0025434 | 0.009069
-0.64 | 0.0005251 | 0.0024507 | 0.008817
-0.63 | 0.00049682 | 0.0023576 | 0.008554
-0.62 | 0.00047581 | 0.0022593 | 0.008302
-0.61 | 0.00045167 | 0.0021943 | 0.00804
-0.6 | 0.00042765 | 0.0021116 | 0.00781
-0.59 | 0.00041032 | 0.0020351 | 0.007498
-0.58 | 0.00039014 | 0.0019671 | 0.007344
-0.57 | 0.00037448 | 0.0018891 | 0.007053
-0.56 | 0.00035301 | 0.0018263 | 0.00687
-0.55 | 0.00033884 | 0.0017684 | 0.006606
-0.54 | 0.00032541 | 0.0016851 | 0.006415
-0.53 | 0.00030748 | 0.0016236 | 0.006232
-0.52 | 0.00029376 | 0.00156 | 0.006016
-0.51 | 0.00028142 | 0.0015045 | 0.005851
-0.5 | 0.00026762 | 0.0014498 | 0.005674
-0.49 | 0.00025678 | 0.0014026 | 0.005507
-0.48 | 0.0002443 | 0.0013619 | 0.005366
-0.47 | 0.00023403 | 0.001313 | 0.005213
-0.46 | 0.00022528 | 0.001272 | 0.005087
-0.45 | 0.00022118 | 0.0012557 | 0.005007
-0.44 | 0.00021814 | 0.001232 | 0.0049144
-0.43 | 0.0002186 | 0.0012227 | 0.0049052
-0.42 | 0.0002248 | 0.0012281 | 0.0048747
-0.41 | 0.00023625 | 0.0012545 | 0.00498
-0.4 | 0.00025536 | 0.0013041 | 0.0051439
-0.39 | 0.00028686 | 0.0013963 | 0.0054527
-0.38 | 0.00033411 | 0.0015342 | 0.005954
-0.37 | 0.00040186 | 0.001738 | 0.006648
-0.36 | 0.0004981 | 0.0020378 | 0.007741
-0.35 | 0.0006644 | 0.0024743 | 0.009255
-0.34 | 0.0008643 | 0.0030833 | 0.011451
-0.33 | 0.0011414 | 0.0039229 | 0.014575
-0.32 | 0.001519 | 0.005129 | 0.018977
-0.31 | 0.0020599 | 0.006925 | 0.02499
-0.3 | 0.002806 | 0.009278 | 0.033733
-0.29 | 0.003839 | 0.01247 | 0.045781
-0.28 | 0.0052293 | 0.01695 | 0.06233
-0.27 | 0.007458 | 0.023121 | 0.08526
-0.26 | 0.010165 | 0.031606 | 0.11668
-0.25 | 0.013923 | 0.043076 | 0.15925
-0.24 | 0.018935 | 0.05944 | 0.21941
-0.23 | 0.025948 | 0.08133 | 0.29852
-0.22 | 0.035475 | 0.11003 | 0.40753
-0.21 | 0.048344 | 0.14969 | 0.55365
-0.2 | 0.06693 | 0.2032 | 0.7498
-0.19 | 0.09068 | 0.27586 | 1.0076
-0.18 | 0.1235 | 0.37491 | 1.3631
-0.17 | 0.16663 | 0.50236 | 1.8118
-0.16 | 0.225 | 0.6775 | 2.3891
-0.15 | 0.30262 | 0.8981 | 3.1589
-0.14 | 0.40753 | 1.206 | 4.138
-0.13 | 0.54527 | 1.5947 | 5.3836
-0.12 | 0.7255 | 2.0985 | 6.882
-0.11 | 0.9669 | 2.7527 | 8.736
-0.1 | 1.2793 | 3.5771 | 10.927
-0.09 | 1.6915 | 4.6338 | 13.57
-0.08 | 2.2123 | 5.906 | 16.555
-0.07 | 2.8631 | 7.533 | 20.017
-0.06 | 3.6962 | 9.423 | 23.999
-0.05 | 4.7166 | 11.752 | 28.408
-0.04 | 5.934 | 14.438 | 33.23
-0.03 | 7.437 | 17.609 | 38.615
-0.02 | 9.23 | 21.232 | 44.336
-0.01 | 11.314 | 25.296 | 50.579
0 | 13.745 | 29.904 | 57.35
0.01 | 16.468 | 34.919 | 64.31
0.02 | 19.453 | 40.447 | 71.57
0.03 | 22.887 | 46.251 | 79.42
0.04 | 26.485 | 52.672 | 87.45
0.05 | 30.407 | 59.29 | 95.84
0.06 | 34.525 | 66.45 | 104.55
0.07 | 38.844 | 73.97 | 113.55
0.08 | 43.29 | 81.72 | 122.64
0.09 | 47.857 | 89.77 | 132.03
0.1 | 52.493 | 98.08 | 141.66
0.11 | 57.12 | 106.73 | 151.44
0.12 | 61.75 | 115.65 | 161.5
0.13 | 66.38 | 124.62 | 171.58
0.14 | 70.92 | 133.7 | 181.93
0.15 | 75.4 | 143.15 | 192.27
0.16 | 79.65 | 152.76 | 202.8
0.17 | 83.8 | 162.42 | 213.37
0.18 | 87.65 | 172.25 | 224.06
0.19 | 91.46 | 181.99 | 234.8
0.2 | 95.16 | 192.06 | 245.64
0.21 | 98.8 | 202.22 | 256.66
0.22 | 102 | 212.28 | 267.36
0.23 | 105 | 222.56 | 278.4
0.24 | 107.8 | 232.66 | 289.38
0.25 | 110.59 | 243.02 | 300.44
0.26 | 113.22 | 253.23 | 311.45
0.27 | 115.86 | 263.51 | 322.29
0.28 | 118.08 | 273.67 | 333.26
0.29 | 120.11 | 283.91 | 344.17
0.3 | 122.11 | 294.25 | 355.25
0.31 | 123.84 | 304.45 | 366.16
0.32 | 125.62 | 314.53 | 376.89
0.33 | 127.57 | 324.53 | 387.75
0.34 | 128.93 | 334.59 | 398.44
0.35 | 130.3 | 344.56 | 409.15
0.36 | 131.51 | 354.42 | 419.69
0.37 | 133.08 | 364.29 | 430.32
0.38 | 134.29 | 373.84 | 440.76
0.39 | 135.34 | 383.41 | 451.04
0.4 | 136.17 | 392.78 | 461.32
0.41 | 137.29 | 402.11 | 471.34
0.42 | 138.47 | 411.17 | 481.58
0.43 | 139.22 | 420.15 | 491.49
0.44 | 139.96 | 428.97 | 501.23
0.45 | 140.71 | 437.53 | 510.93
0.46 | 141.59 | 446.11 | 520.48
0.47 | 142.38 | 454.19 | 529.9
0.48 | 142.78 | 462.24 | 539.08
0.49 | 143.43 | 470 | 548.14
0.5 | 144.23 | 477.63 | 556.95

## Tranconductance (mS-mm)
VGS (V) | VDS = 0.100 V | VDS = 0.500 V | VDS = 0.900 V
-0.75 | -0.00379 | -0.01314 | -0.0358
-0.74 | -0.00373 | -0.01219 | -0.0371
-0.73 | -0.00331 | -0.01235 | -0.03825
-0.72 | -0.00369 | -0.011995 | -0.0341
-0.71 | -0.003805 | -0.01165 | -0.03205
-0.7 | -0.003105 | -0.01186 | -0.0337
-0.69 | -0.003 | -0.011335 | -0.0321
-0.68 | -0.002645 | -0.011555 | -0.03055
-0.67 | -0.002635 | -0.01088 | -0.02675
-0.66 | -0.002895 | -0.009775 | -0.03015
-0.65 | -0.002595 | -0.009225 | -0.03115
-0.64 | -0.002589 | -0.00929 | -0.02575
-0.63 | -0.0024645 | -0.00957 | -0.02575
-0.62 | -0.0022575 | -0.008165 | -0.0257
-0.61 | -0.002408 | -0.007385 | -0.0246
-0.6 | -0.0020675 | -0.00796 | -0.0271
-0.59 | -0.0018755 | -0.007225 | -0.0233
-0.58 | -0.001792 | -0.0073 | -0.02225
-0.57 | -0.0018565 | -0.00704 | -0.0237
-0.56 | -0.001782 | -0.006035 | -0.02235
-0.55 | -0.00138 | -0.00706 | -0.02275
-0.54 | -0.001568 | -0.00724 | -0.0187
-0.53 | -0.0015825 | -0.006255 | -0.01995
-0.52 | -0.001303 | -0.005955 | -0.01905
-0.51 | -0.001307 | -0.00551 | -0.0171
-0.5 | -0.001232 | -0.005095 | -0.0172
-0.49 | -0.001166 | -0.004395 | -0.0154
-0.48 | -0.0011375 | -0.00448 | -0.0147
-0.47 | -0.000951 | -0.004495 | -0.01395
-0.46 | -0.0006425 | -0.002865 | -0.0103
-0.45 | -0.000357 | -0.002 | -0.00863
-0.44 | -0.000129 | -0.00165 | -0.00509
-0.43 | 0.000333 | -0.000195 | -0.001985
-0.42 | 0.0008825 | 0.00159 | 0.00374
-0.41 | 0.001528 | 0.0038 | 0.01346
-0.4 | 0.0025305 | 0.00709 | 0.023635
-0.39 | 0.0039375 | 0.011505 | 0.040505
-0.38 | 0.00575 | 0.017085 | 0.059765
-0.37 | 0.0081995 | 0.02518 | 0.08935
-0.36 | 0.013127 | 0.036815 | 0.13035
-0.35 | 0.01831 | 0.052275 | 0.1855
-0.34 | 0.02385 | 0.07243 | 0.266
-0.33 | 0.032735 | 0.102285 | 0.3763
-0.32 | 0.045925 | 0.150105 | 0.52075
-0.31 | 0.06435 | 0.20745 | 0.7378
-0.3 | 0.088955 | 0.27725 | 1.03955
-0.29 | 0.121165 | 0.3836 | 1.42985
-0.28 | 0.18095 | 0.53255 | 1.97395
-0.27 | 0.246785 | 0.7328 | 2.7175
-0.26 | 0.32325 | 0.99775 | 3.6995
-0.25 | 0.4385 | 1.3917 | 5.1365
-0.24 | 0.60125 | 1.9127 | 6.9635
-0.23 | 0.827 | 2.5295 | 9.406
-0.22 | 1.1198 | 3.418 | 12.7565
-0.21 | 1.57275 | 4.6585 | 17.1135
-0.2 | 2.1168 | 6.3085 | 22.6975
-0.19 | 2.8285 | 8.5855 | 30.665
-0.18 | 3.7975 | 11.325 | 40.21
-0.17 | 5.075 | 15.1295 | 51.3
-0.16 | 6.7995 | 19.787 | 67.355
-0.15 | 9.1265 | 26.425 | 87.445
-0.14 | 12.1325 | 34.83 | 111.235
-0.13 | 15.8985 | 44.625 | 137.2
-0.12 | 21.0815 | 57.9 | 167.62
-0.11 | 27.69 | 73.93 | 202.25
-0.1 | 36.23 | 94.055 | 241.7
-0.09 | 46.65 | 116.445 | 281.4
-0.08 | 58.58 | 144.96 | 322.35
-0.07 | 74.195 | 175.85 | 372.2
-0.06 | 92.675 | 210.95 | 419.55
-0.05 | 111.89 | 250.75 | 461.55
-0.04 | 136.02 | 292.85 | 510.35
-0.03 | 164.8 | 339.7 | 555.3
-0.02 | 193.85 | 384.35 | 598.2
-0.01 | 225.75 | 433.6 | 650.7
0 | 257.7 | 481.15 | 686.55
0.01 | 285.4 | 527.15 | 711
0.02 | 320.95 | 566.6 | 755.5
0.03 | 351.6 | 611.25 | 794
0.04 | 376 | 651.95 | 821
0.05 | 402 | 688.9 | 855
0.06 | 421.85 | 734 | 885.5
0.07 | 438.25 | 763.5 | 904.5
0.08 | 450.65 | 790 | 924
0.09 | 460.15 | 818 | 951
0.1 | 463.15 | 848 | 970.5
0.11 | 462.85 | 878.5 | 992
0.12 | 463 | 894.5 | 1007
0.13 | 458.5 | 902.5 | 1021.5
0.14 | 451 | 926.5 | 1034.5
0.15 | 436.5 | 953 | 1043.5
0.16 | 420 | 963.5 | 1055
0.17 | 400 | 974.5 | 1063
0.18 | 383 | 978.5 | 1071.5
0.19 | 375.5 | 990.5 | 1079
0.2 | 367 | 1011.5 | 1093
0.21 | 342 | 1011 | 1086
0.22 | 310 | 1017 | 1087
0.23 | 290 | 1019 | 1101
0.24 | 279.5 | 1023 | 1102
0.25 | 271 | 1028.5 | 1103.5
0.26 | 263.5 | 1024.5 | 1092.5
0.27 | 243 | 1022 | 1090.5
0.28 | 212.5 | 1020 | 1094
0.29 | 201.5 | 1029 | 1099.5
0.3 | 186.5 | 1027 | 1099.5
0.31 | 175.5 | 1014 | 1082
0.32 | 186.5 | 1004 | 1079.5
0.33 | 165.5 | 1003 | 1077.5
0.34 | 136.5 | 1001.5 | 1070
0.35 | 129 | 991.5 | 1062.5
0.36 | 139 | 986.5 | 1058.5
0.37 | 139 | 971 | 1053.5
0.38 | 113 | 956 | 1036
0.39 | 94 | 947 | 1028
0.4 | 97.5 | 935 | 1015
0.41 | 115 | 919.5 | 1013
0.42 | 96.5 | 902 | 1007.5
0.43 | 74.5 | 890 | 982.5
0.44 | 74.5 | 869 | 972
0.45 | 81.5 | 857 | 962.5
0.46 | 83.5 | 833 | 948.5
0.47 | 59.5 | 806.5 | 930
0.48 | 52.5 | 790.5 | 912
0.49 | 72.5 | 769.5 | 893.5
0.5 | 80 | 763 | 881