## IDS-VDS Characteristic (mA-mm)
VGS (V) | VDS = 0.100 V | VDS = 0.500 V | VDS = 0.900 V
-0.75 | 0.0006898 | 0.0029857 | 0.010061
-0.74 | 0.0006547 | 0.0028877 | 0.009762
-0.73 | 0.0006279 | 0.0027853 | 0.009489
-0.72 | 0.0005959 | 0.0026697 | 0.009212
-0.71 | 0.0005695 | 0.0025753 | 0.008942
-0.7 | 0.0005458 | 0.0024876 | 0.008713
-0.69 | 0.0005222 | 0.0024087 | 0.008415
-0.68 | 0.00049579 | 0.0023011 | 0.008152
-0.67 | 0.00047302 | 0.0022222 | 0.00792
-0.66 | 0.00045334 | 0.0021298 | 0.007634
-0.65 | 0.00043124 | 0.0020444 | 0.007391
-0.64 | 0.00041157 | 0.0019758 | 0.007173
-0.63 | 0.00039376 | 0.0019044 | 0.006922
-0.62 | 0.00037422 | 0.001826 | 0.006728
-0.61 | 0.00035834 | 0.0017671 | 0.006486
-0.6 | 0.00034189 | 0.0017061 | 0.006286
-0.59 | 0.00032254 | 0.0016413 | 0.006096
-0.58 | 0.00030919 | 0.0015783 | 0.005896
-0.57 | 0.00029532 | 0.0015223 | 0.005707
-0.56 | 0.00027782 | 0.0014692 | 0.005518
-0.55 | 0.00026478 | 0.0014087 | 0.005323
-0.54 | 0.00025318 | 0.0013647 | 0.005153
-0.53 | 0.00024116 | 0.001318 | 0.00503
-0.52 | 0.00023055 | 0.0012705 | 0.0048889
-0.51 | 0.00021899 | 0.0012157 | 0.0046999
-0.5 | 0.00021108 | 0.0011777 | 0.0045756
-0.49 | 0.00020054 | 0.0011346 | 0.0044325
-0.48 | 0.00019317 | 0.0010923 | 0.0043301
-0.47 | 0.00018727 | 0.0010614 | 0.0041959
-0.46 | 0.00018225 | 0.0010375 | 0.0041059
-0.45 | 0.00017904 | 0.001014 | 0.0040415
-0.44 | 0.00017813 | 0.001003 | 0.0040178
-0.43 | 0.00018031 | 0.0010061 | 0.0040084
-0.42 | 0.0001875 | 0.0010169 | 0.0040425
-0.41 | 0.00020121 | 0.0010507 | 0.0041489
-0.4 | 0.00022234 | 0.0011099 | 0.0043436
-0.39 | 0.00025657 | 0.0012032 | 0.0046799
-0.38 | 0.00030479 | 0.0013492 | 0.0051748
-0.37 | 0.00037393 | 0.0015624 | 0.00596
-0.36 | 0.00047322 | 0.0018766 | 0.007024
-0.35 | 0.0006416 | 0.002309 | 0.008587
-0.34 | 0.0008453 | 0.0029339 | 0.010861
-0.33 | 0.0011227 | 0.0037919 | 0.01397
-0.32 | 0.0015159 | 0.0049897 | 0.018432
-0.31 | 0.002048 | 0.006823 | 0.024534
-0.3 | 0.0028061 | 0.009172 | 0.033148
-0.29 | 0.0038418 | 0.012447 | 0.045419
-0.28 | 0.0052636 | 0.016838 | 0.06243
-0.27 | 0.007488 | 0.023187 | 0.08528
-0.26 | 0.010249 | 0.031706 | 0.11676
-0.25 | 0.014006 | 0.043411 | 0.16119
-0.24 | 0.019168 | 0.05988 | 0.22005
-0.23 | 0.026192 | 0.08185 | 0.30036
-0.22 | 0.035805 | 0.11153 | 0.40961
-0.21 | 0.04879 | 0.15084 | 0.55625
-0.2 | 0.06764 | 0.20536 | 0.7532
-0.19 | 0.09197 | 0.27783 | 1.0166
-0.18 | 0.12498 | 0.3773 | 1.3709
-0.17 | 0.16881 | 0.50651 | 1.8274
-0.16 | 0.22816 | 0.6819 | 2.4205
-0.15 | 0.30568 | 0.9096 | 3.1851
-0.14 | 0.41298 | 1.2106 | 4.1756
-0.13 | 0.55315 | 1.6063 | 5.4101
-0.12 | 0.7373 | 2.1145 | 6.951
-0.11 | 0.98 | 2.7736 | 8.853
-0.1 | 1.2985 | 3.6265 | 11.118
-0.09 | 1.7158 | 4.6764 | 13.857
-0.08 | 2.2396 | 6.005 | 17.018
-0.07 | 2.9137 | 7.654 | 20.578
-0.06 | 3.7538 | 9.628 | 24.679
-0.05 | 4.8113 | 11.993 | 29.348
-0.04 | 6.041 | 14.808 | 34.488
-0.03 | 7.591 | 18.075 | 40.121
-0.02 | 9.436 | 21.865 | 46.219
-0.01 | 11.586 | 26.257 | 52.91
0 | 14.132 | 31.009 | 60.15
0.01 | 16.963 | 36.422 | 67.66
0.02 | 20.128 | 42.216 | 75.55
0.03 | 23.678 | 48.528 | 84.15
0.04 | 27.505 | 55.28 | 92.76
0.05 | 31.641 | 62.55 | 101.9
0.06 | 36.038 | 70.07 | 111.32
0.07 | 40.671 | 78.2 | 121.18
0.08 | 45.408 | 86.63 | 131.01
0.09 | 50.33 | 95.35 | 141.3
0.1 | 55.271 | 104.46 | 151.77
0.11 | 60.23 | 113.65 | 162.51
0.12 | 65.36 | 123.43 | 173.59
0.13 | 70.37 | 133.17 | 184.45
0.14 | 75.25 | 143.16 | 195.69
0.15 | 80.09 | 153.36 | 207.03
0.16 | 84.83 | 163.85 | 218.55
0.17 | 89.46 | 174.33 | 230.17
0.18 | 93.85 | 185.04 | 241.66
0.19 | 98.08 | 195.8 | 253.45
0.2 | 102.13 | 206.53 | 265.23
0.21 | 105.91 | 217.71 | 277.1
0.22 | 109.57 | 228.78 | 288.85
0.23 | 113.08 | 239.83 | 300.78
0.24 | 116.29 | 251.01 | 312.64
0.25 | 119.51 | 262.06 | 324.56
0.26 | 122.52 | 273.29 | 336.57
0.27 | 125.16 | 284.35 | 348.1
0.28 | 127.65 | 295.5 | 360.03
0.29 | 130.14 | 306.56 | 371.79
0.3 | 132.44 | 317.69 | 383.63
0.31 | 134.84 | 328.66 | 395.31
0.32 | 136.69 | 339.58 | 406.73
0.33 | 138.43 | 350.45 | 418.34
0.34 | 140.29 | 361.11 | 429.64
0.35 | 141.98 | 371.89 | 440.98
0.36 | 143.74 | 382.41 | 452.01
0.37 | 145.05 | 392.89 | 463.18
0.38 | 146.33 | 403.2 | 474.14
0.39 | 147.67 | 413.13 | 484.86
0.4 | 149.1 | 423.11 | 495.48
0.41 | 150.15 | 432.93 | 505.86
0.42 | 151.22 | 442.59 | 516.32
0.43 | 152.12 | 451.96 | 526.48
0.44 | 153.12 | 461.09 | 536.46
0.45 | 154.41 | 470.06 | 546.35
0.46 | 155 | 478.88 | 555.88
0.47 | 155.69 | 487.34 | 565.42
0.48 | 156.55 | 495.44 | 574.3
0.49 | 157.29 | 503.45 | 583.4
0.5 | 158.19 | 511.17 | 591.9

## Tranconductance (mS-mm)
VGS (V) | VDS = 0.100 V | VDS = 0.500 V | VDS = 0.900 V
-0.75 | -0.00351 | -0.0098 | -0.0299
-0.74 | -0.003095 | -0.01002 | -0.0286
-0.73 | -0.00294 | -0.0109 | -0.0275
-0.72 | -0.00292 | -0.0105 | -0.02735
-0.71 | -0.002505 | -0.009105 | -0.02495
-0.7 | -0.002365 | -0.00833 | -0.02635
-0.69 | -0.0025005 | -0.009325 | -0.02805
-0.68 | -0.002459 | -0.009325 | -0.02475
-0.67 | -0.0021225 | -0.008565 | -0.0259
-0.66 | -0.002089 | -0.00889 | -0.02645
-0.65 | -0.0020885 | -0.0077 | -0.02305
-0.64 | -0.001874 | -0.007 | -0.02345
-0.63 | -0.0018675 | -0.00749 | -0.02225
-0.62 | -0.001771 | -0.006865 | -0.0218
-0.61 | -0.0016165 | -0.005995 | -0.0221
-0.6 | -0.00179 | -0.00629 | -0.0195
-0.59 | -0.001635 | -0.00639 | -0.0195
-0.58 | -0.001361 | -0.00595 | -0.01945
-0.57 | -0.0015685 | -0.005455 | -0.0189
-0.56 | -0.001527 | -0.00568 | -0.0192
-0.55 | -0.001232 | -0.005225 | -0.01825
-0.54 | -0.001181 | -0.004535 | -0.01465
-0.53 | -0.0011315 | -0.00471 | -0.013205
-0.52 | -0.0011085 | -0.005115 | -0.016505
-0.51 | -0.0009735 | -0.00464 | -0.015665
-0.5 | -0.0009225 | -0.004055 | -0.01337
-0.49 | -0.0008955 | -0.00427 | -0.012275
-0.48 | -0.0006635 | -0.00366 | -0.01183
-0.47 | -0.000546 | -0.00274 | -0.01121
-0.46 | -0.0004115 | -0.00237 | -0.00772
-0.45 | -0.000206 | -0.001725 | -0.004405
-0.44 | 6.35e-05 | -0.000395 | -0.001655
-0.43 | 0.0004685 | 0.000695 | 0.001235
-0.42 | 0.001045 | 0.00223 | 0.007025
-0.41 | 0.001742 | 0.00465 | 0.015055
-0.4 | 0.002768 | 0.007625 | 0.02655
-0.39 | 0.0041225 | 0.011965 | 0.04156
-0.38 | 0.005868 | 0.01796 | 0.064005
-0.37 | 0.0084215 | 0.02637 | 0.09246
-0.36 | 0.0133835 | 0.03733 | 0.13135
-0.35 | 0.018604 | 0.052865 | 0.19185
-0.34 | 0.024055 | 0.074145 | 0.26915
-0.33 | 0.03353 | 0.10279 | 0.37855
-0.32 | 0.046265 | 0.151555 | 0.5282
-0.31 | 0.06451 | 0.209115 | 0.7358
-0.3 | 0.08969 | 0.2812 | 1.04425
-0.29 | 0.122875 | 0.3833 | 1.4641
-0.28 | 0.18231 | 0.537 | 1.99305
-0.27 | 0.24927 | 0.7434 | 2.7165
-0.26 | 0.3259 | 1.0112 | 3.7955
-0.25 | 0.44595 | 1.4087 | 5.1645
-0.24 | 0.6093 | 1.92195 | 6.9585
-0.23 | 0.83185 | 2.5825 | 9.478
-0.22 | 1.1299 | 3.4495 | 12.7945
-0.21 | 1.59175 | 4.6915 | 17.1795
-0.2 | 2.159 | 6.3495 | 23.0175
-0.19 | 2.867 | 8.597 | 30.885
-0.18 | 3.842 | 11.434 | 40.54
-0.17 | 5.159 | 15.23 | 52.48
-0.16 | 6.8435 | 20.1545 | 67.885
-0.15 | 9.241 | 26.435 | 87.755
-0.14 | 12.3735 | 34.835 | 111.25
-0.13 | 16.216 | 45.195 | 138.77
-0.12 | 21.3425 | 58.365 | 172.145
-0.11 | 28.06 | 75.6 | 208.35
-0.1 | 36.79 | 95.14 | 250.2
-0.09 | 47.055 | 118.925 | 295
-0.08 | 59.895 | 148.88 | 336.05
-0.07 | 75.71 | 181.15 | 383.05
-0.06 | 94.88 | 216.95 | 438.5
-0.05 | 114.36 | 259 | 490.45
-0.04 | 138.985 | 304.1 | 538.65
-0.03 | 169.75 | 352.85 | 586.55
-0.02 | 199.75 | 409.1 | 639.45
-0.01 | 234.8 | 457.2 | 696.55
0 | 268.85 | 508.25 | 737.5
0.01 | 299.8 | 560.35 | 770
0.02 | 335.75 | 605.3 | 824.5
0.03 | 368.85 | 653.2 | 860.5
0.04 | 398.15 | 701.1 | 887.5
0.05 | 426.65 | 739.5 | 928
0.06 | 451.5 | 782.5 | 964
0.07 | 468.5 | 828 | 984.5
0.08 | 482.95 | 857.5 | 1006
0.09 | 493.15 | 891.5 | 1038
0.1 | 495 | 915 | 1060.5
0.11 | 504.45 | 948.5 | 1091
0.12 | 507 | 976 | 1097
0.13 | 494.5 | 986.5 | 1105
0.14 | 486 | 1009.5 | 1129
0.15 | 479 | 1034.5 | 1143
0.16 | 468.5 | 1048.5 | 1157
0.17 | 451 | 1059.5 | 1155.5
0.18 | 431 | 1073.5 | 1164
0.19 | 414 | 1074.5 | 1178.5
0.2 | 391.5 | 1095.5 | 1182.5
0.21 | 372 | 1112.5 | 1181
0.22 | 358.5 | 1106 | 1184
0.23 | 336 | 1111.5 | 1189.5
0.24 | 321.5 | 1111.5 | 1189
0.25 | 311.5 | 1114 | 1196.5
0.26 | 282.5 | 1114.5 | 1177
0.27 | 256.5 | 1110.5 | 1173
0.28 | 249 | 1110.5 | 1184.5
0.29 | 239.5 | 1109.5 | 1180
0.3 | 235 | 1105 | 1176
0.31 | 212.5 | 1094.5 | 1155
0.32 | 179.5 | 1089.5 | 1151.5
0.33 | 180 | 1076.5 | 1145.5
0.34 | 177.5 | 1072 | 1132
0.35 | 172.5 | 1065 | 1118.5
0.36 | 153.5 | 1050 | 1110
0.37 | 129.5 | 1039.5 | 1106.5
0.38 | 131 | 1012 | 1084
0.39 | 138.5 | 995.5 | 1067
0.4 | 124 | 990 | 1050
0.41 | 106 | 974 | 1042
0.42 | 98.5 | 951.5 | 1031
0.43 | 95 | 925 | 1007
0.44 | 114.5 | 905 | 993.5
0.45 | 94 | 889.5 | 971
0.46 | 64 | 864 | 953.5
0.47 | 77.5 | 828 | 921
0.48 | 80 | 805.5 | 899
0.49 | 82 | 786.5 | 880
0.5 | 90 | 772 | 850