## IDS-VDS Characteristic (mA-mm)
VGS (V) | VDS = 0.100 V | VDS = 0.500 V | VDS = 0.900 V
-0.75 | 0.0008246 | 0.0037848 | 0.013276
-0.74 | 0.0007816 | 0.0036495 | 0.01289
-0.73 | 0.0007479 | 0.0035224 | 0.01244
-0.72 | 0.0007107 | 0.0033838 | 0.012084
-0.71 | 0.0006779 | 0.0032509 | 0.011706
-0.7 | 0.0006423 | 0.0031059 | 0.011408
-0.69 | 0.0006122 | 0.0030207 | 0.011029
-0.68 | 0.0005798 | 0.0028978 | 0.01068
-0.67 | 0.0005546 | 0.0027939 | 0.010331
-0.66 | 0.0005283 | 0.00269 | 0.009947
-0.65 | 0.0005043 | 0.0025777 | 0.009653
-0.64 | 0.00048154 | 0.0024788 | 0.009296
-0.63 | 0.00045289 | 0.0023635 | 0.009031
-0.62 | 0.00043035 | 0.0022908 | 0.008725
-0.61 | 0.00041258 | 0.0022221 | 0.00844
-0.6 | 0.00039431 | 0.0021066 | 0.008211
-0.59 | 0.0003739 | 0.002024 | 0.007937
-0.58 | 0.00035841 | 0.0019343 | 0.007699
-0.57 | 0.00033877 | 0.0018746 | 0.007405
-0.56 | 0.00031953 | 0.0017903 | 0.007149
-0.55 | 0.0003042 | 0.0017266 | 0.006955
-0.54 | 0.00028759 | 0.0016611 | 0.006677
-0.53 | 0.00027413 | 0.0015892 | 0.006439
-0.52 | 0.00026248 | 0.0015185 | 0.006263
-0.51 | 0.00024908 | 0.0014681 | 0.006041
-0.5 | 0.00023834 | 0.001406 | 0.005883
-0.49 | 0.00022625 | 0.001361 | 0.005675
-0.48 | 0.00021965 | 0.0013075 | 0.005498
-0.47 | 0.00021013 | 0.0012682 | 0.005344
-0.46 | 0.0002044 | 0.001222 | 0.005208
-0.45 | 0.00019863 | 0.0012005 | 0.005108
-0.44 | 0.00019605 | 0.0011797 | 0.0049913
-0.43 | 0.00019737 | 0.001158 | 0.0049741
-0.42 | 0.0002024 | 0.0011676 | 0.0049404
-0.41 | 0.00021449 | 0.0011818 | 0.0049887
-0.4 | 0.0002336 | 0.0012304 | 0.0051559
-0.39 | 0.00026461 | 0.0013227 | 0.0054406
-0.38 | 0.00031111 | 0.0014514 | 0.005892
-0.37 | 0.00037629 | 0.0016465 | 0.006572
-0.36 | 0.00047092 | 0.0019289 | 0.007556
-0.35 | 0.000631 | 0.0023317 | 0.009023
-0.34 | 0.0008276 | 0.0029258 | 0.011088
-0.33 | 0.0011016 | 0.0037387 | 0.014065
-0.32 | 0.0014783 | 0.0048698 | 0.018237
-0.31 | 0.0019964 | 0.006623 | 0.024154
-0.3 | 0.0027294 | 0.008857 | 0.03243
-0.29 | 0.003732 | 0.011907 | 0.043979
-0.28 | 0.005131 | 0.016226 | 0.06041
-0.27 | 0.007284 | 0.022211 | 0.08199
-0.26 | 0.009959 | 0.0304 | 0.11284
-0.25 | 0.013625 | 0.041531 | 0.15502
-0.24 | 0.018648 | 0.056931 | 0.21101
-0.23 | 0.0256 | 0.07914 | 0.29028
-0.22 | 0.035043 | 0.10731 | 0.39458
-0.21 | 0.047862 | 0.14586 | 0.53633
-0.2 | 0.06643 | 0.19859 | 0.7281
-0.19 | 0.09038 | 0.26899 | 0.9815
-0.18 | 0.12261 | 0.36484 | 1.3286
-0.17 | 0.16658 | 0.4885 | 1.7795
-0.16 | 0.22451 | 0.6604 | 2.356
-0.15 | 0.30278 | 0.8849 | 3.104
-0.14 | 0.40795 | 1.182 | 4.082
-0.13 | 0.54659 | 1.5672 | 5.3077
-0.12 | 0.7326 | 2.0713 | 6.802
-0.11 | 0.9755 | 2.7108 | 8.675
-0.1 | 1.2925 | 3.527 | 10.889
-0.09 | 1.702 | 4.5925 | 13.584
-0.08 | 2.2326 | 5.892 | 16.623
-0.07 | 2.9044 | 7.502 | 20.235
-0.06 | 3.7442 | 9.445 | 24.264
-0.05 | 4.8049 | 11.784 | 28.846
-0.04 | 6.028 | 14.562 | 33.902
-0.03 | 7.577 | 17.813 | 39.423
-0.02 | 9.408 | 21.528 | 45.455
-0.01 | 11.568 | 25.707 | 52.022
0 | 14.047 | 30.54 | 59.12
0.01 | 16.887 | 35.797 | 66.48
0.02 | 20.017 | 41.461 | 74.29
0.03 | 23.518 | 47.683 | 82.42
0.04 | 27.344 | 54.316 | 91.02
0.05 | 31.386 | 61.41 | 99.92
0.06 | 35.716 | 68.84 | 109.13
0.07 | 40.26 | 76.84 | 118.59
0.08 | 44.944 | 85.05 | 128.43
0.09 | 49.717 | 93.63 | 138.35
0.1 | 54.619 | 102.3 | 148.61
0.11 | 59.4 | 111.48 | 159.11
0.12 | 64.51 | 121.02 | 169.56
0.13 | 69.36 | 130.55 | 180.42
0.14 | 74.05 | 140.44 | 191.42
0.15 | 78.74 | 150.17 | 202.46
0.16 | 83.4 | 160.51 | 213.77
0.17 | 87.86 | 170.81 | 224.88
0.18 | 92.17 | 181.26 | 236.24
0.19 | 96.25 | 191.78 | 247.65
0.2 | 100.03 | 202.34 | 259.16
0.21 | 103.79 | 213.24 | 270.84
0.22 | 107.29 | 224.02 | 282.29
0.23 | 110.72 | 234.8 | 293.89
0.24 | 114.01 | 245.59 | 305.53
0.25 | 116.89 | 256.62 | 317.2
0.26 | 119.73 | 267.54 | 328.63
0.27 | 122.18 | 278.38 | 340.37
0.28 | 124.66 | 289.38 | 351.99
0.29 | 127.13 | 299.96 | 363.48
0.3 | 129.61 | 311.01 | 375.17
0.31 | 131.58 | 321.84 | 386.4
0.32 | 133.44 | 332.5 | 397.88
0.33 | 135.05 | 343.18 | 409.27
0.34 | 136.79 | 353.69 | 420.5
0.35 | 138.88 | 364.19 | 431.49
0.36 | 140.21 | 374.54 | 442.55
0.37 | 141.34 | 384.82 | 453.5
0.38 | 142.68 | 394.92 | 464.35
0.39 | 144.02 | 404.93 | 475
0.4 | 145.46 | 414.68 | 485.41
0.41 | 146.27 | 424.32 | 495.94
0.42 | 147.13 | 433.9 | 506.34
0.43 | 148.29 | 443.07 | 516.46
0.44 | 149.5 | 452.26 | 526.53
0.45 | 150.26 | 461.05 | 536.06
0.46 | 150.88 | 469.79 | 545.94
0.47 | 151.6 | 478.25 | 555.36
0.48 | 152.6 | 486.46 | 564.56
0.49 | 153.65 | 494.41 | 573.5
0.5 | 153.84 | 502.07 | 582.2

## Tranconductance (mS-mm)
VGS (V) | VDS = 0.100 V | VDS = 0.500 V | VDS = 0.900 V
-0.75 | -0.0043 | -0.01353 | -0.0386
-0.74 | -0.003835 | -0.01312 | -0.0418
-0.73 | -0.003545 | -0.013285 | -0.0403
-0.72 | -0.0035 | -0.013575 | -0.0367
-0.71 | -0.00342 | -0.013895 | -0.0338
-0.7 | -0.003285 | -0.01151 | -0.03385
-0.69 | -0.003125 | -0.010405 | -0.0364
-0.68 | -0.00288 | -0.01134 | -0.0349
-0.67 | -0.002575 | -0.01039 | -0.03665
-0.66 | -0.002515 | -0.01081 | -0.0339
-0.65 | -0.002338 | -0.01056 | -0.03255
-0.64 | -0.0025705 | -0.01071 | -0.0311
-0.63 | -0.0025595 | -0.0094 | -0.02855
-0.62 | -0.0020155 | -0.00707 | -0.02955
-0.61 | -0.001802 | -0.00921 | -0.0257
-0.6 | -0.001934 | -0.009905 | -0.02515
-0.59 | -0.001795 | -0.008615 | -0.0256
-0.58 | -0.0017565 | -0.00747 | -0.0266
-0.57 | -0.001944 | -0.0072 | -0.0275
-0.56 | -0.0017285 | -0.0074 | -0.0225
-0.55 | -0.001597 | -0.00646 | -0.0236
-0.54 | -0.0015035 | -0.00687 | -0.0258
-0.53 | -0.0012555 | -0.00713 | -0.0207
-0.52 | -0.0012525 | -0.006055 | -0.0199
-0.51 | -0.001207 | -0.005625 | -0.019
-0.5 | -0.0011415 | -0.005355 | -0.0183
-0.49 | -0.0009345 | -0.004925 | -0.01925
-0.48 | -0.000806 | -0.00464 | -0.01655
-0.47 | -0.0007625 | -0.004275 | -0.0145
-0.46 | -0.000575 | -0.003385 | -0.0118
-0.45 | -0.0004175 | -0.002115 | -0.010835
-0.44 | -6.3e-05 | -0.002125 | -0.006695
-0.43 | 0.0003175 | -0.000605 | -0.002545
-0.42 | 0.000856 | 0.00119 | 0.00073
-0.41 | 0.00156 | 0.00314 | 0.010775
-0.4 | 0.002506 | 0.007045 | 0.022595
-0.39 | 0.0038755 | 0.01105 | 0.036805
-0.38 | 0.005584 | 0.01619 | 0.05657
-0.37 | 0.0079905 | 0.023875 | 0.0832
-0.36 | 0.0127355 | 0.03426 | 0.12255
-0.35 | 0.017834 | 0.049845 | 0.1766
-0.34 | 0.02353 | 0.07035 | 0.2521
-0.33 | 0.032535 | 0.0972 | 0.35745
-0.32 | 0.04474 | 0.144215 | 0.50445
-0.31 | 0.062555 | 0.19936 | 0.70965
-0.3 | 0.08678 | 0.2642 | 0.99125
-0.29 | 0.12008 | 0.36845 | 1.399
-0.28 | 0.1776 | 0.5152 | 1.90055
-0.27 | 0.2414 | 0.7087 | 2.6215
-0.26 | 0.31705 | 0.966 | 3.6515
-0.25 | 0.43445 | 1.32655 | 4.9085
-0.24 | 0.59875 | 1.88045 | 6.763
-0.23 | 0.81975 | 2.51895 | 9.1785
-0.22 | 1.1131 | 3.336 | 12.3025
-0.21 | 1.56935 | 4.564 | 16.676
-0.2 | 2.1259 | 6.1565 | 22.2585
-0.19 | 2.809 | 8.3125 | 30.025
-0.18 | 3.81 | 10.9755 | 39.9
-0.17 | 5.095 | 14.778 | 51.37
-0.16 | 6.81 | 19.82 | 66.225
-0.15 | 9.172 | 26.08 | 86.3
-0.14 | 12.1905 | 34.115 | 110.185
-0.13 | 16.2325 | 44.465 | 136
-0.12 | 21.4455 | 57.18 | 168.365
-0.11 | 27.995 | 72.785 | 204.35
-0.1 | 36.325 | 94.085 | 245.45
-0.09 | 47.005 | 118.25 | 286.7
-0.08 | 60.12 | 145.475 | 332.55
-0.07 | 75.58 | 177.65 | 382.05
-0.06 | 95.025 | 214.1 | 430.55
-0.05 | 114.19 | 255.85 | 481.9
-0.04 | 138.605 | 301.45 | 528.85
-0.03 | 169 | 348.3 | 577.65
-0.02 | 199.55 | 394.7 | 629.95
-0.01 | 231.95 | 450.6 | 683.25
0 | 265.95 | 504.5 | 722.9
0.01 | 298.5 | 546.05 | 758.5
0.02 | 331.55 | 594.3 | 797
0.03 | 366.35 | 642.75 | 836.5
0.04 | 393.4 | 686.35 | 875
0.05 | 418.6 | 726.2 | 905.5
0.06 | 443.7 | 771.5 | 933.5
0.07 | 461.4 | 810.5 | 965
0.08 | 472.85 | 839.5 | 988
0.09 | 483.75 | 862.5 | 1009
0.1 | 484.15 | 892.5 | 1038
0.11 | 494.55 | 936 | 1047.5
0.12 | 498 | 953.5 | 1065.5
0.13 | 477 | 971 | 1093
0.14 | 469 | 981 | 1102
0.15 | 467.5 | 1003.5 | 1117.5
0.16 | 456 | 1032 | 1121
0.17 | 438.5 | 1037.5 | 1123.5
0.18 | 419.5 | 1048.5 | 1138.5
0.19 | 393 | 1054 | 1146
0.2 | 377 | 1073 | 1159.5
0.21 | 363 | 1084 | 1156.5
0.22 | 346.5 | 1078 | 1152.5
0.23 | 336 | 1078.5 | 1162
0.24 | 308.5 | 1091 | 1165.5
0.25 | 286 | 1097.5 | 1155
0.26 | 264.5 | 1088 | 1158.5
0.27 | 246.5 | 1092 | 1168
0.28 | 247.5 | 1079 | 1155.5
0.29 | 247.5 | 1081.5 | 1159
0.3 | 222.5 | 1094 | 1146
0.31 | 191.5 | 1074.5 | 1135.5
0.32 | 173.5 | 1067 | 1143.5
0.33 | 167.5 | 1059.5 | 1131
0.34 | 191.5 | 1050.5 | 1111
0.35 | 171 | 1042.5 | 1102.5
0.36 | 123 | 1031.5 | 1100.5
0.37 | 123.5 | 1019 | 1090
0.38 | 134 | 1005.5 | 1075
0.39 | 139 | 988 | 1053
0.4 | 112.5 | 969.5 | 1047
0.41 | 83.5 | 961 | 1046.5
0.42 | 101 | 937.5 | 1026
0.43 | 118.5 | 918 | 1009.5
0.44 | 98.5 | 899 | 980
0.45 | 69 | 876.5 | 970.5
0.46 | 67 | 860 | 965
0.47 | 86 | 833.5 | 931
0.48 | 102.5 | 808 | 907
0.49 | 62 | 780.5 | 882
0.5 | 19 | 766 | 870