## IDS-VDS Characteristic (mA-mm)
VGS (V) | VDS = 0.100 V | VDS = 0.500 V | VDS = 0.900 V
-0.75 | 0.000733 | 0.0032801 | 0.011404
-0.74 | 0.0007 | 0.0031678 | 0.011089
-0.73 | 0.0006649 | 0.0030513 | 0.010727
-0.72 | 0.0006298 | 0.0029331 | 0.010383
-0.71 | 0.0006033 | 0.0028146 | 0.010063
-0.7 | 0.0005769 | 0.0027282 | 0.009715
-0.69 | 0.0005446 | 0.0026245 | 0.009398
-0.68 | 0.0005209 | 0.0025301 | 0.009137
-0.67 | 0.00049846 | 0.0024241 | 0.008836
-0.66 | 0.00047675 | 0.0023357 | 0.008585
-0.65 | 0.00045078 | 0.0022456 | 0.008307
-0.64 | 0.00042839 | 0.0021607 | 0.00804
-0.63 | 0.00040939 | 0.0020825 | 0.007763
-0.62 | 0.00038754 | 0.0019863 | 0.00752
-0.61 | 0.00037168 | 0.0019079 | 0.007256
-0.6 | 0.00035143 | 0.0018361 | 0.007042
-0.59 | 0.00033318 | 0.0017756 | 0.006808
-0.58 | 0.00032058 | 0.0017077 | 0.006584
-0.57 | 0.00030568 | 0.0016519 | 0.006374
-0.56 | 0.00028881 | 0.0015837 | 0.006198
-0.55 | 0.00027387 | 0.0015299 | 0.005975
-0.54 | 0.00026151 | 0.0014678 | 0.005757
-0.53 | 0.00025039 | 0.001417 | 0.005598
-0.52 | 0.00023832 | 0.0013613 | 0.005429
-0.51 | 0.00022788 | 0.0013091 | 0.005239
-0.5 | 0.00021885 | 0.0012655 | 0.005083
-0.49 | 0.00020787 | 0.001217 | 0.0049461
-0.48 | 0.00019967 | 0.0011766 | 0.0047863
-0.47 | 0.00019386 | 0.0011344 | 0.0046907
-0.46 | 0.00018826 | 0.0011145 | 0.0045575
-0.45 | 0.00018446 | 0.0010942 | 0.0044562
-0.44 | 0.00018484 | 0.0010763 | 0.0044013
-0.43 | 0.00018691 | 0.001075 | 0.0044155
-0.42 | 0.00019487 | 0.0010867 | 0.0044279
-0.41 | 0.0002089 | 0.001116 | 0.0045289
-0.4 | 0.0002316 | 0.0011755 | 0.0047452
-0.39 | 0.00026677 | 0.0012769 | 0.0050555
-0.38 | 0.00031675 | 0.0014294 | 0.0055876
-0.37 | 0.00038934 | 0.0016557 | 0.006421
-0.36 | 0.00049432 | 0.00198 | 0.007558
-0.35 | 0.0006702 | 0.0024266 | 0.009185
-0.34 | 0.0008822 | 0.0030849 | 0.011528
-0.33 | 0.001174 | 0.0039902 | 0.014873
-0.32 | 0.0015798 | 0.0052564 | 0.019482
-0.31 | 0.0021352 | 0.007135 | 0.026045
-0.3 | 0.0029304 | 0.009573 | 0.035186
-0.29 | 0.0040111 | 0.012999 | 0.047824
-0.28 | 0.0054844 | 0.017743 | 0.06588
-0.27 | 0.007782 | 0.024187 | 0.09022
-0.26 | 0.010652 | 0.033082 | 0.12394
-0.25 | 0.01455 | 0.045139 | 0.16853
-0.24 | 0.019885 | 0.06227 | 0.23165
-0.23 | 0.027181 | 0.08525 | 0.31594
-0.22 | 0.037255 | 0.11594 | 0.43078
-0.21 | 0.050763 | 0.15721 | 0.5825
-0.2 | 0.07035 | 0.21392 | 0.7952
-0.19 | 0.09565 | 0.28945 | 1.0663
-0.18 | 0.12973 | 0.39215 | 1.4375
-0.17 | 0.17558 | 0.52667 | 1.9148
-0.16 | 0.23681 | 0.7081 | 2.5403
-0.15 | 0.31759 | 0.9441 | 3.3399
-0.14 | 0.42846 | 1.2622 | 4.3746
-0.13 | 0.5737 | 1.6658 | 5.6418
-0.12 | 0.7635 | 2.1986 | 7.268
-0.11 | 1.0174 | 2.8842 | 9.198
-0.1 | 1.3465 | 3.7457 | 11.552
-0.09 | 1.7699 | 4.8631 | 14.344
-0.08 | 2.3205 | 6.229 | 17.623
-0.07 | 3.0058 | 7.907 | 21.337
-0.06 | 3.8798 | 9.955 | 25.437
-0.05 | 4.966 | 12.434 | 30.292
-0.04 | 6.237 | 15.289 | 35.51
-0.03 | 7.818 | 18.651 | 41.206
-0.02 | 9.716 | 22.512 | 47.518
-0.01 | 11.931 | 26.905 | 54.224
0 | 14.484 | 31.855 | 61.47
0.01 | 17.393 | 37.208 | 69.26
0.02 | 20.598 | 43.11 | 77.22
0.03 | 24.214 | 49.589 | 85.73
0.04 | 28.09 | 56.429 | 94.68
0.05 | 32.232 | 63.68 | 103.78
0.06 | 36.637 | 71.47 | 113.32
0.07 | 41.317 | 79.47 | 123.15
0.08 | 46.122 | 88.06 | 133.28
0.09 | 51.041 | 96.89 | 143.48
0.1 | 56.04 | 105.99 | 154.09
0.11 | 60.99 | 115.53 | 164.91
0.12 | 66.08 | 124.99 | 175.95
0.13 | 71.05 | 135.03 | 187.08
0.14 | 76.08 | 145.1 | 198.15
0.15 | 80.93 | 155.39 | 209.53
0.16 | 85.77 | 165.92 | 221.16
0.17 | 90.24 | 176.47 | 232.8
0.18 | 94.63 | 187.19 | 244.52
0.19 | 98.72 | 198.03 | 256.06
0.2 | 102.73 | 209.03 | 267.98
0.21 | 106.74 | 220 | 280
0.22 | 110.42 | 231.22 | 291.83
0.23 | 113.97 | 242.31 | 303.69
0.24 | 117.15 | 253.48 | 315.59
0.25 | 120.1 | 264.78 | 327.48
0.26 | 123 | 275.81 | 339.42
0.27 | 126.01 | 287.09 | 351.26
0.28 | 128.57 | 298.24 | 362.95
0.29 | 131.04 | 309.33 | 374.81
0.3 | 133.28 | 320.56 | 386.62
0.31 | 135.21 | 331.42 | 398.23
0.32 | 137.35 | 342.35 | 409.85
0.33 | 139.32 | 353.39 | 421.23
0.34 | 141.2 | 364.13 | 432.72
0.35 | 142.78 | 374.69 | 443.99
0.36 | 144.06 | 385.27 | 455.13
0.37 | 145.79 | 395.78 | 466.22
0.38 | 147.27 | 406.04 | 477.09
0.39 | 148.54 | 416.24 | 487.9
0.4 | 149.62 | 425.97 | 498.49
0.41 | 150.78 | 435.79 | 508.93
0.42 | 151.96 | 445.51 | 519.2
0.43 | 153.14 | 454.92 | 529.41
0.44 | 153.96 | 464.05 | 539.38
0.45 | 154.69 | 472.86 | 549.09
0.46 | 155.84 | 481.68 | 558.82
0.47 | 156.59 | 490.18 | 567.96
0.48 | 157.49 | 498.43 | 577
0.49 | 158.15 | 506.27 | 586
0.5 | 158.56 | 513.94 | 594.6

## Tranconductance (mS-mm)
VGS (V) | VDS = 0.100 V | VDS = 0.500 V | VDS = 0.900 V
-0.75 | -0.0033 | -0.01123 | -0.0315
-0.74 | -0.003405 | -0.01144 | -0.03385
-0.73 | -0.00351 | -0.011735 | -0.0353
-0.72 | -0.00308 | -0.011835 | -0.0332
-0.71 | -0.002645 | -0.010245 | -0.0334
-0.7 | -0.002935 | -0.009505 | -0.03325
-0.69 | -0.0028 | -0.009905 | -0.0289
-0.68 | -0.002307 | -0.01002 | -0.0281
-0.67 | -0.0022075 | -0.00972 | -0.0276
-0.66 | -0.002384 | -0.008925 | -0.02645
-0.65 | -0.002418 | -0.00875 | -0.02725
-0.64 | -0.0020695 | -0.008155 | -0.0272
-0.63 | -0.0020425 | -0.00872 | -0.026
-0.62 | -0.0018855 | -0.00873 | -0.02535
-0.61 | -0.0018055 | -0.00751 | -0.0239
-0.6 | -0.001925 | -0.006615 | -0.0224
-0.59 | -0.0015425 | -0.00642 | -0.0229
-0.58 | -0.001375 | -0.006185 | -0.0217
-0.57 | -0.0015885 | -0.0062 | -0.0193
-0.56 | -0.0015905 | -0.0061 | -0.01995
-0.55 | -0.001365 | -0.005795 | -0.02205
-0.54 | -0.001174 | -0.005645 | -0.01885
-0.53 | -0.0011595 | -0.005325 | -0.0164
-0.52 | -0.0011255 | -0.005395 | -0.01795
-0.51 | -0.0009735 | -0.00479 | -0.0173
-0.5 | -0.0010005 | -0.004605 | -0.014645
-0.49 | -0.000959 | -0.004445 | -0.014835
-0.48 | -0.0007005 | -0.00413 | -0.01277
-0.47 | -0.0005705 | -0.003105 | -0.01144
-0.46 | -0.00047 | -0.00201 | -0.011725
-0.45 | -0.000171 | -0.00191 | -0.00781
-0.44 | 0.0001225 | -0.00096 | -0.002035
-0.43 | 0.0005015 | 0.00052 | 0.00133
-0.42 | 0.0010995 | 0.00205 | 0.00567
-0.41 | 0.0018365 | 0.00444 | 0.015865
-0.4 | 0.0028935 | 0.008045 | 0.02633
-0.39 | 0.0042575 | 0.012695 | 0.04212
-0.38 | 0.0061285 | 0.01894 | 0.068275
-0.37 | 0.0088785 | 0.02753 | 0.09852
-0.36 | 0.014043 | 0.038545 | 0.1382
-0.35 | 0.019394 | 0.055245 | 0.1985
-0.34 | 0.02519 | 0.07818 | 0.2844
-0.33 | 0.03488 | 0.108575 | 0.3977
-0.32 | 0.04806 | 0.15724 | 0.5586
-0.31 | 0.06753 | 0.21583 | 0.7852
-0.3 | 0.093795 | 0.2932 | 1.08895
-0.29 | 0.1277 | 0.4085 | 1.5347
-0.28 | 0.188545 | 0.5594 | 2.1198
-0.27 | 0.25838 | 0.76695 | 2.903
-0.26 | 0.3384 | 1.0476 | 3.9155
-0.25 | 0.46165 | 1.4594 | 5.3855
-0.24 | 0.63155 | 2.00555 | 7.3705
-0.23 | 0.8685 | 2.6835 | 9.9565
-0.22 | 1.1791 | 3.598 | 13.328
-0.21 | 1.65475 | 4.899 | 18.221
-0.2 | 2.24435 | 6.612 | 24.19
-0.19 | 2.969 | 8.9115 | 32.115
-0.18 | 3.9965 | 11.861 | 42.425
-0.17 | 5.354 | 15.7975 | 55.14
-0.16 | 7.1005 | 20.8715 | 71.255
-0.15 | 9.5825 | 27.705 | 91.715
-0.14 | 12.8055 | 36.085 | 115.095
-0.13 | 16.752 | 46.82 | 144.67
-0.12 | 22.185 | 60.92 | 177.81
-0.11 | 29.15 | 77.355 | 214.2
-0.1 | 37.625 | 98.945 | 257.3
-0.09 | 48.7 | 124.165 | 303.55
-0.08 | 61.795 | 152.195 | 349.65
-0.07 | 77.965 | 186.3 | 390.7
-0.06 | 98.01 | 226.35 | 447.75
-0.05 | 117.86 | 266.7 | 503.65
-0.04 | 142.6 | 310.85 | 545.7
-0.03 | 173.95 | 361.15 | 600.4
-0.02 | 205.65 | 412.7 | 650.9
-0.01 | 238.4 | 467.15 | 697.6
0 | 273.1 | 515.15 | 751.8
0.01 | 305.7 | 562.75 | 787.5
0.02 | 341.05 | 619.05 | 823.5
0.03 | 374.6 | 665.95 | 873
0.04 | 400.9 | 704.55 | 902.5
0.05 | 427.35 | 752.05 | 932
0.06 | 454.25 | 789.5 | 968.5
0.07 | 474.25 | 829.5 | 998
0.08 | 486.2 | 871 | 1016.5
0.09 | 495.9 | 896.5 | 1040.5
0.1 | 497.45 | 932 | 1071.5
0.11 | 502 | 950 | 1093
0.12 | 503 | 975 | 1108.5
0.13 | 500 | 1005.5 | 1110
0.14 | 494 | 1018 | 1122.5
0.15 | 484.5 | 1041 | 1150.5
0.16 | 465.5 | 1054 | 1163.5
0.17 | 443 | 1063.5 | 1168
0.18 | 424 | 1078 | 1163
0.19 | 405 | 1092 | 1173
0.2 | 401 | 1098.5 | 1197
0.21 | 384.5 | 1109.5 | 1192.5
0.22 | 361.5 | 1115.5 | 1184.5
0.23 | 336.5 | 1113 | 1188
0.24 | 306.5 | 1123.5 | 1189.5
0.25 | 292.5 | 1116.5 | 1191.5
0.26 | 295.5 | 1115.5 | 1189
0.27 | 278.5 | 1121.5 | 1176.5
0.28 | 251.5 | 1112 | 1177.5
0.29 | 235.5 | 1116 | 1183.5
0.3 | 208.5 | 1104.5 | 1171
0.31 | 203.5 | 1089.5 | 1161.5
0.32 | 205.5 | 1098.5 | 1150
0.33 | 192.5 | 1089 | 1143.5
0.34 | 173 | 1065 | 1138
0.35 | 143 | 1057 | 1120.5
0.36 | 150.5 | 1054.5 | 1111.5
0.37 | 160.5 | 1038.5 | 1098
0.38 | 137.5 | 1023 | 1084
0.39 | 117.5 | 996.5 | 1070
0.4 | 112 | 977.5 | 1051.5
0.41 | 117 | 977 | 1035.5
0.42 | 118 | 956.5 | 1024
0.43 | 100 | 927 | 1009
0.44 | 77.5 | 897 | 984
0.45 | 94 | 881.5 | 972
0.46 | 95 | 866 | 943.5
0.47 | 82.5 | 837.5 | 909
0.48 | 78 | 804.5 | 902
0.49 | 53.5 | 775.5 | 880
0.5 | 41 | 767 | 860