## IDS-VDS Characteristic (mA-mm)
VGS (V) | VDS = 0.100 V | VDS = 0.500 V | VDS = 0.900 V
-0.75 | 0.0006434 | 0.0027502 | 0.009292
-0.74 | 0.0006145 | 0.0026485 | 0.009071
-0.73 | 0.000585 | 0.0025308 | 0.00879
-0.72 | 0.0005596 | 0.0024616 | 0.008543
-0.71 | 0.0005332 | 0.0023674 | 0.00825
-0.7 | 0.0005063 | 0.0022792 | 0.007969
-0.69 | 0.00047955 | 0.0021836 | 0.007778
-0.68 | 0.00045859 | 0.0021183 | 0.007498
-0.67 | 0.00043738 | 0.0020385 | 0.007315
-0.66 | 0.00041596 | 0.0019719 | 0.007066
-0.65 | 0.00039455 | 0.0018894 | 0.00684
-0.64 | 0.00037965 | 0.0018241 | 0.006584
-0.63 | 0.00036305 | 0.0017621 | 0.006403
-0.62 | 0.00034468 | 0.001688 | 0.006193
-0.61 | 0.00032932 | 0.0016312 | 0.005993
-0.6 | 0.00031355 | 0.001568 | 0.005835
-0.59 | 0.00029936 | 0.0015055 | 0.005636
-0.58 | 0.00028685 | 0.0014416 | 0.005482
-0.57 | 0.00027152 | 0.0013932 | 0.005287
-0.56 | 0.00025782 | 0.0013474 | 0.005134
-0.55 | 0.0002477 | 0.0012895 | 0.0049393
-0.54 | 0.00023528 | 0.0012436 | 0.0047838
-0.53 | 0.00022733 | 0.0011934 | 0.0046299
-0.52 | 0.00021429 | 0.0011501 | 0.0044959
-0.51 | 0.00020415 | 0.0011118 | 0.004372
-0.5 | 0.00019573 | 0.0010687 | 0.00424
-0.49 | 0.00018828 | 0.0010363 | 0.0041082
-0.48 | 0.00018136 | 0.0009974 | 0.0039964
-0.47 | 0.00017607 | 0.0009766 | 0.0039573
-0.46 | 0.00017239 | 0.0009602 | 0.0038625
-0.45 | 0.00017069 | 0.0009423 | 0.0037811
-0.44 | 0.00017159 | 0.0009401 | 0.0037593
-0.43 | 0.00017682 | 0.0009479 | 0.0037983
-0.42 | 0.00018734 | 0.0009773 | 0.0038749
-0.41 | 0.00020517 | 0.001024 | 0.004049
-0.4 | 0.00023187 | 0.0011046 | 0.0043121
-0.39 | 0.00027137 | 0.0012239 | 0.0047114
-0.38 | 0.00032847 | 0.0014007 | 0.0053216
-0.37 | 0.00040928 | 0.00166 | 0.006313
-0.36 | 0.00052353 | 0.0020321 | 0.007582
-0.35 | 0.000714 | 0.0025358 | 0.009493
-0.34 | 0.0009449 | 0.0032638 | 0.012144
-0.33 | 0.0012658 | 0.0042673 | 0.015912
-0.32 | 0.0017081 | 0.0056885 | 0.021154
-0.31 | 0.0023149 | 0.007793 | 0.028569
-0.3 | 0.0031578 | 0.010485 | 0.038829
-0.29 | 0.0043312 | 0.014222 | 0.05271
-0.28 | 0.006121 | 0.019292 | 0.07268
-0.27 | 0.008386 | 0.026488 | 0.09949
-0.26 | 0.011415 | 0.036188 | 0.13653
-0.25 | 0.015617 | 0.049467 | 0.18602
-0.24 | 0.021331 | 0.06828 | 0.2552
-0.23 | 0.029155 | 0.093 | 0.34877
-0.22 | 0.039767 | 0.12641 | 0.47293
-0.21 | 0.054135 | 0.17174 | 0.6387
-0.2 | 0.07481 | 0.2311 | 0.8677
-0.19 | 0.1011 | 0.31372 | 1.1621
-0.18 | 0.13726 | 0.42459 | 1.5595
-0.17 | 0.18547 | 0.56837 | 2.0803
-0.16 | 0.25034 | 0.7628 | 2.7468
-0.15 | 0.33694 | 1.0149 | 3.6028
-0.14 | 0.45065 | 1.3538 | 4.6971
-0.13 | 0.6037 | 1.7815 | 6.081
-0.12 | 0.8015 | 2.3424 | 7.758
-0.11 | 1.0663 | 3.0665 | 9.783
-0.1 | 1.4078 | 3.9881 | 12.255
-0.09 | 1.8539 | 5.1539 | 15.141
-0.08 | 2.4227 | 6.569 | 18.512
-0.07 | 3.1293 | 8.31 | 22.399
-0.06 | 4.0271 | 10.454 | 26.677
-0.05 | 5.1376 | 12.993 | 31.634
-0.04 | 6.455 | 15.933 | 37.009
-0.03 | 8.075 | 19.396 | 42.859
-0.02 | 10.013 | 23.358 | 49.307
-0.01 | 12.281 | 27.854 | 56.113
0 | 14.857 | 32.921 | 63.52
0.01 | 17.815 | 38.396 | 71.35
0.02 | 21.065 | 44.427 | 79.52
0.03 | 24.713 | 50.948 | 88.18
0.04 | 28.641 | 57.92 | 97.15
0.05 | 32.854 | 65.33 | 106.44
0.06 | 37.274 | 73.13 | 116.11
0.07 | 41.994 | 81.41 | 126.05
0.08 | 46.838 | 89.97 | 136.28
0.09 | 51.818 | 98.79 | 146.62
0.1 | 56.926 | 108.05 | 157.35
0.11 | 61.84 | 117.59 | 168.26
0.12 | 67.06 | 127.22 | 179.42
0.13 | 72.04 | 137.23 | 190.68
0.14 | 76.96 | 147.51 | 201.8
0.15 | 81.74 | 157.8 | 213.34
0.16 | 86.61 | 168.52 | 225.09
0.17 | 91.34 | 179.05 | 236.72
0.18 | 95.77 | 189.88 | 248.6
0.19 | 99.96 | 200.8 | 260.28
0.2 | 103.9 | 211.82 | 272.17
0.21 | 107.69 | 222.99 | 284.25
0.22 | 111.44 | 234.12 | 296.21
0.23 | 115.16 | 245.38 | 308.09
0.24 | 118.39 | 256.64 | 320.12
0.25 | 121.41 | 267.92 | 332.15
0.26 | 124.16 | 279 | 344.07
0.27 | 127.04 | 290.39 | 356.02
0.28 | 129.67 | 301.58 | 367.72
0.29 | 132.38 | 312.73 | 379.56
0.3 | 134.65 | 324.1 | 391.46
0.31 | 136.57 | 334.96 | 403.06
0.32 | 138.63 | 346.01 | 414.78
0.33 | 140.48 | 357 | 426.19
0.34 | 142.4 | 367.88 | 437.81
0.35 | 144.15 | 378.55 | 449.02
0.36 | 145.55 | 389.06 | 460.19
0.37 | 146.91 | 399.55 | 471.22
0.38 | 148.45 | 409.9 | 482.21
0.39 | 149.97 | 420.07 | 492.91
0.4 | 151 | 429.89 | 503.48
0.41 | 152 | 439.74 | 513.93
0.42 | 153.14 | 449.36 | 524.21
0.43 | 154.48 | 458.77 | 534.45
0.44 | 155.34 | 468.06 | 544.35
0.45 | 156.01 | 476.76 | 554.09
0.46 | 156.97 | 485.53 | 563.8
0.47 | 157.87 | 493.99 | 573
0.48 | 158.87 | 502.22 | 581.9
0.49 | 159.53 | 510.16 | 590.8
0.5 | 159.81 | 517.68 | 599.6

## Tranconductance (mS-mm)
VGS (V) | VDS = 0.100 V | VDS = 0.500 V | VDS = 0.900 V
-0.75 | -0.00289 | -0.01017 | -0.0221
-0.74 | -0.00292 | -0.01097 | -0.0251
-0.73 | -0.002745 | -0.009345 | -0.0264
-0.72 | -0.00259 | -0.00817 | -0.027
-0.71 | -0.002665 | -0.00912 | -0.0287
-0.7 | -0.0026825 | -0.00919 | -0.0236
-0.69 | -0.0023855 | -0.008045 | -0.02355
-0.68 | -0.0021085 | -0.007255 | -0.02315
-0.67 | -0.0021315 | -0.00732 | -0.0216
-0.66 | -0.0021415 | -0.007455 | -0.02375
-0.65 | -0.0018155 | -0.00739 | -0.0241
-0.64 | -0.001575 | -0.006365 | -0.02185
-0.63 | -0.0017485 | -0.006805 | -0.01955
-0.62 | -0.0016865 | -0.006545 | -0.0205
-0.61 | -0.0015565 | -0.006 | -0.0179
-0.6 | -0.001498 | -0.006285 | -0.01785
-0.59 | -0.001335 | -0.00632 | -0.01765
-0.58 | -0.001392 | -0.005615 | -0.01745
-0.57 | -0.0014515 | -0.00471 | -0.0174
-0.56 | -0.001191 | -0.005185 | -0.017385
-0.55 | -0.001127 | -0.00519 | -0.01751
-0.54 | -0.0010185 | -0.004805 | -0.01547
-0.53 | -0.0010495 | -0.004675 | -0.014395
-0.52 | -0.001159 | -0.00408 | -0.012895
-0.51 | -0.000928 | -0.00407 | -0.012795
-0.5 | -0.0007935 | -0.003775 | -0.01319
-0.49 | -0.0007185 | -0.003565 | -0.01218
-0.48 | -0.0006105 | -0.002985 | -0.007545
-0.47 | -0.0004485 | -0.00186 | -0.006695
-0.46 | -0.000269 | -0.001715 | -0.00881
-0.45 | -4e-05 | -0.001005 | -0.00516
-0.44 | 0.0003065 | 0.00028 | 0.00086
-0.43 | 0.0007875 | 0.00186 | 0.00578
-0.42 | 0.0014175 | 0.003805 | 0.012535
-0.41 | 0.0022265 | 0.006365 | 0.02186
-0.4 | 0.00331 | 0.009995 | 0.03312
-0.39 | 0.00483 | 0.014805 | 0.050475
-0.38 | 0.0068955 | 0.021805 | 0.08008
-0.37 | 0.009753 | 0.03157 | 0.11302
-0.36 | 0.015236 | 0.04379 | 0.159
-0.35 | 0.0210685 | 0.061585 | 0.2281
-0.34 | 0.02759 | 0.086575 | 0.32095
-0.33 | 0.03816 | 0.121235 | 0.4505
-0.32 | 0.052455 | 0.176285 | 0.63285
-0.31 | 0.072485 | 0.239825 | 0.88375
-0.3 | 0.100815 | 0.32145 | 1.20705
-0.29 | 0.14816 | 0.44035 | 1.69255
-0.28 | 0.20274 | 0.6133 | 2.339
-0.27 | 0.2647 | 0.8448 | 3.1925
-0.26 | 0.36155 | 1.14895 | 4.3265
-0.25 | 0.4958 | 1.6046 | 5.9335
-0.24 | 0.6769 | 2.17665 | 8.1375
-0.23 | 0.9218 | 2.9065 | 10.8865
-0.22 | 1.249 | 3.937 | 14.4965
-0.21 | 1.75215 | 5.2345 | 19.7385
-0.2 | 2.34825 | 7.099 | 26.17
-0.19 | 3.1225 | 9.6745 | 34.59
-0.18 | 4.2185 | 12.7325 | 45.91
-0.17 | 5.654 | 16.9105 | 59.365
-0.16 | 7.5735 | 22.3265 | 76.125
-0.15 | 10.0155 | 29.55 | 97.515
-0.14 | 13.338 | 38.33 | 123.91
-0.13 | 17.5425 | 49.43 | 153.045
-0.12 | 23.13 | 64.25 | 185.1
-0.11 | 30.315 | 82.285 | 224.85
-0.1 | 39.38 | 104.37 | 267.9
-0.09 | 50.745 | 129.045 | 312.85
-0.08 | 63.77 | 157.805 | 362.9
-0.07 | 80.22 | 194.25 | 408.25
-0.06 | 100.415 | 234.15 | 461.75
-0.05 | 121.395 | 273.95 | 516.6
-0.04 | 146.87 | 320.15 | 561.25
-0.03 | 177.9 | 371.25 | 614.9
-0.02 | 210.3 | 422.9 | 662.7
-0.01 | 242.2 | 478.15 | 710.65
0 | 276.7 | 527.1 | 761.85
0.01 | 310.4 | 575.3 | 800
0.02 | 344.9 | 627.6 | 841.5
0.03 | 378.8 | 674.65 | 881.5
0.04 | 407.05 | 719.1 | 913
0.05 | 431.65 | 760.5 | 948
0.06 | 457 | 804 | 980.5
0.07 | 478.2 | 842 | 1008.5
0.08 | 491.2 | 869 | 1028.5
0.09 | 504.4 | 904 | 1053.5
0.1 | 501.1 | 940 | 1082
0.11 | 506.7 | 958.5 | 1103.5
0.12 | 510 | 982 | 1121
0.13 | 495 | 1014.5 | 1119
0.14 | 485 | 1028.5 | 1133
0.15 | 482.5 | 1050.5 | 1164.5
0.16 | 480 | 1062.5 | 1169
0.17 | 458 | 1068 | 1175.5
0.18 | 431 | 1087.5 | 1178
0.19 | 406.5 | 1097 | 1178.5
0.2 | 386.5 | 1109.5 | 1198.5
0.21 | 377 | 1115 | 1202
0.22 | 373.5 | 1119.5 | 1192
0.23 | 347.5 | 1126 | 1195.5
0.24 | 312.5 | 1127 | 1203
0.25 | 288.5 | 1118 | 1197.5
0.26 | 281.5 | 1123.5 | 1193.5
0.27 | 275.5 | 1129 | 1182.5
0.28 | 267 | 1117 | 1177
0.29 | 249 | 1126 | 1187
0.3 | 209.5 | 1111.5 | 1175
0.31 | 199 | 1095.5 | 1166
0.32 | 195.5 | 1102 | 1156.5
0.33 | 188.5 | 1093.5 | 1151.5
0.34 | 183.5 | 1077.5 | 1141.5
0.35 | 157.5 | 1059 | 1119
0.36 | 138 | 1050 | 1110
0.37 | 145 | 1042 | 1101
0.38 | 153 | 1026 | 1084.5
0.39 | 127.5 | 999.5 | 1063.5
0.4 | 101.5 | 983.5 | 1051
0.41 | 107 | 973.5 | 1036.5
0.42 | 124 | 951.5 | 1026
0.43 | 110 | 935 | 1007
0.44 | 76.5 | 899.5 | 982
0.45 | 81.5 | 873.5 | 972.5
0.46 | 93 | 861.5 | 945.5
0.47 | 95 | 834.5 | 905
0.48 | 83 | 808.5 | 890
0.49 | 47 | 773 | 885
0.5 | 28 | 752 | 880