## IDS-VDS Characteristic (mA-mm)
VGS (V) | VDS = 0.100 V | VDS = 0.500 V | VDS = 0.900 V
-0.75 | 0.0007459 | 0.0032243 | 0.010955
-0.74 | 0.0007106 | 0.0031168 | 0.010621
-0.73 | 0.0006814 | 0.0030147 | 0.010341
-0.72 | 0.0006514 | 0.0029027 | 0.010019
-0.71 | 0.0006233 | 0.0028067 | 0.009657
-0.7 | 0.0005939 | 0.0026785 | 0.009353
-0.69 | 0.0005632 | 0.0026053 | 0.009103
-0.68 | 0.0005425 | 0.0025203 | 0.008827
-0.67 | 0.0005154 | 0.0023926 | 0.008543
-0.66 | 0.00048981 | 0.0023156 | 0.008285
-0.65 | 0.00046939 | 0.002229 | 0.008019
-0.64 | 0.00044606 | 0.0021466 | 0.007755
-0.63 | 0.00042389 | 0.0020816 | 0.007504
-0.62 | 0.00040643 | 0.0019957 | 0.007265
-0.61 | 0.00038519 | 0.001914 | 0.007043
-0.6 | 0.00036747 | 0.0018496 | 0.006846
-0.59 | 0.00035117 | 0.0017789 | 0.006585
-0.58 | 0.00033498 | 0.0017091 | 0.006382
-0.57 | 0.00031828 | 0.0016602 | 0.006147
-0.56 | 0.00030543 | 0.0015777 | 0.005988
-0.55 | 0.00028945 | 0.0015162 | 0.005809
-0.54 | 0.0002755 | 0.0014592 | 0.005615
-0.53 | 0.00026359 | 0.0014061 | 0.005441
-0.52 | 0.00025116 | 0.001358 | 0.005256
-0.51 | 0.00024044 | 0.001305 | 0.005086
-0.5 | 0.0002305 | 0.001254 | 0.0049462
-0.49 | 0.00022217 | 0.0012193 | 0.0048302
-0.48 | 0.00021378 | 0.0011825 | 0.0046753
-0.47 | 0.00020761 | 0.0011417 | 0.0045621
-0.46 | 0.00020141 | 0.0011189 | 0.004458
-0.45 | 0.0001983 | 0.0011008 | 0.004418
-0.44 | 0.00019838 | 0.0010955 | 0.0043968
-0.43 | 0.00020162 | 0.0010968 | 0.0043973
-0.42 | 0.00021179 | 0.0011151 | 0.0044658
-0.41 | 0.0002272 | 0.0011632 | 0.0046164
-0.4 | 0.00025388 | 0.0012391 | 0.0048891
-0.39 | 0.00029349 | 0.0013532 | 0.0053159
-0.38 | 0.00034977 | 0.0015362 | 0.006003
-0.37 | 0.00043063 | 0.0017967 | 0.006914
-0.36 | 0.00054705 | 0.0021655 | 0.008244
-0.35 | 0.0007415 | 0.0026829 | 0.010167
-0.34 | 0.0009804 | 0.0034273 | 0.012916
-0.33 | 0.0013017 | 0.0044505 | 0.016729
-0.32 | 0.0017494 | 0.005996 | 0.022135
-0.31 | 0.0023678 | 0.007998 | 0.029633
-0.3 | 0.0032205 | 0.010781 | 0.040374
-0.29 | 0.0044197 | 0.014619 | 0.054764
-0.28 | 0.006231 | 0.019841 | 0.07525
-0.27 | 0.008494 | 0.02718 | 0.10315
-0.26 | 0.011577 | 0.037125 | 0.14055
-0.25 | 0.015853 | 0.050511 | 0.19258
-0.24 | 0.021629 | 0.06975 | 0.26157
-0.23 | 0.029593 | 0.09506 | 0.3586
-0.22 | 0.040235 | 0.12873 | 0.48695
-0.21 | 0.054819 | 0.17417 | 0.6598
-0.2 | 0.07569 | 0.23623 | 0.8844
-0.19 | 0.10282 | 0.31883 | 1.1939
-0.18 | 0.13899 | 0.43038 | 1.5975
-0.17 | 0.18805 | 0.5784 | 2.1212
-0.16 | 0.25261 | 0.7746 | 2.8033
-0.15 | 0.33914 | 1.0292 | 3.6428
-0.14 | 0.45506 | 1.3701 | 4.7621
-0.13 | 0.6065 | 1.8024 | 6.141
-0.12 | 0.8095 | 2.3727 | 7.868
-0.11 | 1.0701 | 3.0902 | 9.854
-0.1 | 1.4158 | 3.999 | 12.324
-0.09 | 1.8585 | 5.1638 | 15.22
-0.08 | 2.4223 | 6.579 | 18.569
-0.07 | 3.1313 | 8.336 | 22.315
-0.06 | 4.0287 | 10.454 | 26.613
-0.05 | 5.1401 | 12.941 | 31.44
-0.04 | 6.438 | 15.944 | 36.647
-0.03 | 8.064 | 19.336 | 42.422
-0.02 | 9.963 | 23.279 | 48.614
-0.01 | 12.213 | 27.657 | 55.373
0 | 14.787 | 32.655 | 62.64
0.01 | 17.674 | 38.036 | 70.21
0.02 | 20.855 | 43.865 | 78.08
0.03 | 24.456 | 50.348 | 86.57
0.04 | 28.312 | 57.05 | 95.15
0.05 | 32.426 | 64.31 | 104.18
0.06 | 36.819 | 71.91 | 113.53
0.07 | 41.347 | 79.93 | 123.25
0.08 | 46.103 | 88.27 | 133.12
0.09 | 50.914 | 96.95 | 143.12
0.1 | 55.842 | 105.89 | 153.41
0.11 | 60.63 | 114.94 | 164.03
0.12 | 65.66 | 124.5 | 174.72
0.13 | 70.57 | 134.17 | 185.53
0.14 | 75.32 | 144.06 | 196.59
0.15 | 79.99 | 154.12 | 207.73
0.16 | 84.62 | 164.23 | 219.05
0.17 | 89.02 | 174.63 | 230.4
0.18 | 93.32 | 185.09 | 241.61
0.19 | 97.41 | 195.61 | 253.14
0.2 | 101.24 | 206.29 | 264.68
0.21 | 104.94 | 217.01 | 276.4
0.22 | 108.47 | 227.86 | 287.98
0.23 | 111.85 | 238.71 | 299.47
0.24 | 115 | 249.62 | 311.2
0.25 | 117.96 | 260.49 | 322.83
0.26 | 120.74 | 271.46 | 334.45
0.27 | 123.25 | 282.31 | 345.95
0.28 | 125.83 | 293.21 | 357.54
0.29 | 128.1 | 304.01 | 369.07
0.3 | 130.34 | 314.83 | 380.68
0.31 | 132.4 | 325.59 | 392.08
0.32 | 134.28 | 336.27 | 403.18
0.33 | 136.09 | 346.9 | 414.61
0.34 | 137.76 | 357.5 | 425.78
0.35 | 139.43 | 367.84 | 436.83
0.36 | 140.9 | 378.19 | 447.94
0.37 | 142.44 | 388.42 | 458.74
0.38 | 143.56 | 398.46 | 469.52
0.39 | 144.78 | 408.37 | 480.1
0.4 | 146.05 | 418.13 | 490.55
0.41 | 147.01 | 427.7 | 500.85
0.42 | 148.17 | 437.19 | 511.12
0.43 | 149.03 | 446.39 | 521.12
0.44 | 149.97 | 455.29 | 531
0.45 | 150.96 | 464.2 | 540.67
0.46 | 151.7 | 472.77 | 550.19
0.47 | 152.44 | 481.09 | 559.52
0.48 | 153.18 | 489.22 | 568.67
0.49 | 153.96 | 497.04 | 577.6
0.5 | 154.6 | 504.62 | 586

## Tranconductance (mS-mm)
VGS (V) | VDS = 0.100 V | VDS = 0.500 V | VDS = 0.900 V
-0.75 | -0.00353 | -0.01075 | -0.0334
-0.74 | -0.003225 | -0.01048 | -0.0307
-0.73 | -0.00296 | -0.010705 | -0.0301
-0.72 | -0.002905 | -0.0104 | -0.0342
-0.71 | -0.002875 | -0.01121 | -0.0333
-0.7 | -0.003005 | -0.01007 | -0.0277
-0.69 | -0.00257 | -0.00791 | -0.0263
-0.68 | -0.00239 | -0.010635 | -0.028
-0.67 | -0.0026345 | -0.010235 | -0.0271
-0.66 | -0.0023005 | -0.00818 | -0.0262
-0.65 | -0.0021875 | -0.00845 | -0.0265
-0.64 | -0.002275 | -0.00737 | -0.02575
-0.63 | -0.0019815 | -0.007545 | -0.0245
-0.62 | -0.001935 | -0.00838 | -0.02305
-0.61 | -0.001948 | -0.007305 | -0.02095
-0.6 | -0.001701 | -0.006755 | -0.0229
-0.59 | -0.0016245 | -0.007025 | -0.0232
-0.58 | -0.0016445 | -0.005935 | -0.0219
-0.57 | -0.0014775 | -0.00657 | -0.0197
-0.56 | -0.0014415 | -0.0072 | -0.0169
-0.55 | -0.0014965 | -0.005925 | -0.01865
-0.54 | -0.001293 | -0.005505 | -0.0184
-0.53 | -0.001217 | -0.00506 | -0.01795
-0.52 | -0.0011575 | -0.005055 | -0.01775
-0.51 | -0.001033 | -0.0052 | -0.01549
-0.5 | -0.0009135 | -0.004285 | -0.01279
-0.49 | -0.000836 | -0.003575 | -0.013545
-0.48 | -0.000728 | -0.00388 | -0.013405
-0.47 | -0.0006185 | -0.00318 | -0.010865
-0.46 | -0.0004655 | -0.002045 | -0.007205
-0.45 | -0.0001515 | -0.00117 | -0.00306
-0.44 | 0.000166 | -0.0002 | -0.001035
-0.43 | 0.0006705 | 0.00098 | 0.00345
-0.42 | 0.001279 | 0.00332 | 0.010955
-0.41 | 0.0021045 | 0.0062 | 0.021165
-0.4 | 0.0033145 | 0.0095 | 0.034975
-0.39 | 0.0047945 | 0.014855 | 0.055695
-0.38 | 0.006857 | 0.022175 | 0.079905
-0.37 | 0.009864 | 0.031465 | 0.11205
-0.36 | 0.0155435 | 0.04431 | 0.16265
-0.35 | 0.0216675 | 0.06309 | 0.2336
-0.34 | 0.02801 | 0.08838 | 0.3281
-0.33 | 0.03845 | 0.128435 | 0.46095
-0.32 | 0.053305 | 0.177375 | 0.6452
-0.31 | 0.073555 | 0.23925 | 0.91195
-0.3 | 0.102595 | 0.33105 | 1.25655
-0.29 | 0.150525 | 0.453 | 1.7438
-0.28 | 0.203715 | 0.62805 | 2.4193
-0.27 | 0.2673 | 0.8642 | 3.265
-0.26 | 0.36795 | 1.16655 | 4.4715
-0.25 | 0.5026 | 1.63125 | 6.051
-0.24 | 0.687 | 2.22745 | 8.301
-0.23 | 0.9303 | 2.949 | 11.269
-0.22 | 1.2613 | 3.9555 | 15.06
-0.21 | 1.77275 | 5.375 | 19.8725
-0.2 | 2.40005 | 7.233 | 26.705
-0.19 | 3.165 | 9.7075 | 35.655
-0.18 | 4.2615 | 12.9785 | 46.365
-0.17 | 5.681 | 17.211 | 60.29
-0.16 | 7.5545 | 22.54 | 76.08
-0.15 | 10.1225 | 29.775 | 97.94
-0.14 | 13.368 | 38.66 | 124.91
-0.13 | 17.722 | 50.13 | 155.295
-0.12 | 23.18 | 64.39 | 185.65
-0.11 | 30.315 | 81.315 | 222.8
-0.1 | 39.42 | 103.68 | 268.3
-0.09 | 50.325 | 129 | 312.25
-0.08 | 63.64 | 158.61 | 354.75
-0.07 | 80.32 | 193.75 | 402.2
-0.06 | 100.44 | 230.25 | 456.25
-0.05 | 120.465 | 274.5 | 501.7
-0.04 | 146.195 | 319.75 | 549.1
-0.03 | 176.25 | 366.75 | 598.35
-0.02 | 207.45 | 416.05 | 647.55
-0.01 | 241.2 | 468.8 | 701.3
0 | 273.05 | 518.95 | 741.85
0.01 | 303.4 | 560.5 | 772
0.02 | 339.1 | 615.6 | 818
0.03 | 372.85 | 659.25 | 853.5
0.04 | 398.5 | 698.1 | 880.5
0.05 | 425.35 | 743 | 919
0.06 | 446.05 | 781 | 953.5
0.07 | 464.2 | 818 | 979.5
0.08 | 478.35 | 851 | 993.5
0.09 | 486.95 | 881 | 1014.5
0.1 | 485.8 | 899.5 | 1045.5
0.11 | 490.9 | 930.5 | 1065.5
0.12 | 497 | 961.5 | 1075
0.13 | 483 | 978 | 1093.5
0.14 | 471 | 997.5 | 1110
0.15 | 465 | 1008.5 | 1123
0.16 | 451.5 | 1025.5 | 1133.5
0.17 | 435 | 1043 | 1128
0.18 | 419.5 | 1049 | 1137
0.19 | 396 | 1060 | 1153.5
0.2 | 376.5 | 1070 | 1163
0.21 | 361.5 | 1078.5 | 1165
0.22 | 345.5 | 1085 | 1153.5
0.23 | 326.5 | 1088 | 1161
0.24 | 305.5 | 1089 | 1168
0.25 | 287 | 1092 | 1162.5
0.26 | 264.5 | 1091 | 1156
0.27 | 254.5 | 1087.5 | 1154.5
0.28 | 242.5 | 1085 | 1156
0.29 | 225.5 | 1081 | 1157
0.3 | 215 | 1079 | 1150.5
0.31 | 197 | 1072 | 1125
0.32 | 184.5 | 1065.5 | 1126.5
0.33 | 174 | 1061.5 | 1130
0.34 | 167 | 1047 | 1111
0.35 | 157 | 1034.5 | 1108
0.36 | 150.5 | 1029 | 1095.5
0.37 | 133 | 1013.5 | 1079
0.38 | 117 | 997.5 | 1068
0.39 | 124.5 | 983.5 | 1051.5
0.4 | 111.5 | 966.5 | 1037.5
0.41 | 106 | 953 | 1028.5
0.42 | 101 | 934.5 | 1013.5
0.43 | 90 | 905 | 994
0.44 | 96.5 | 890.5 | 977.5
0.45 | 86.5 | 874 | 959.5
0.46 | 74 | 844.5 | 942.5
0.47 | 74 | 822.5 | 924
0.48 | 76 | 797.5 | 904
0.49 | 71 | 770 | 866.5
0.5 | 64 | 758 | 840