## IDS-VDS Characteristic (mA-mm)
VGS (V) | VDS = 0.100 V | VDS = 0.500 V | VDS = 0.900 V
-0.75 | 0.0007009 | 0.0033142 | 0.011658
-0.74 | 0.0006705 | 0.0031959 | 0.01134
-0.73 | 0.0006335 | 0.0030503 | 0.010972
-0.72 | 0.0006031 | 0.0029571 | 0.01063
-0.71 | 0.0005797 | 0.0028534 | 0.010301
-0.7 | 0.000551 | 0.0027398 | 0.009929
-0.69 | 0.0005262 | 0.0026218 | 0.009657
-0.68 | 0.0005007 | 0.0025348 | 0.00934
-0.67 | 0.0004767 | 0.0024102 | 0.009073
-0.66 | 0.00045141 | 0.0023275 | 0.008782
-0.65 | 0.00043099 | 0.0022342 | 0.008496
-0.64 | 0.00041273 | 0.0021487 | 0.008111
-0.63 | 0.00039141 | 0.0020708 | 0.007929
-0.62 | 0.00037311 | 0.0019804 | 0.007689
-0.61 | 0.00035435 | 0.001892 | 0.007408
-0.6 | 0.00033669 | 0.0018315 | 0.007163
-0.59 | 0.0003203 | 0.0017531 | 0.006946
-0.58 | 0.00030567 | 0.0016694 | 0.00669
-0.57 | 0.00028992 | 0.0016145 | 0.006483
-0.56 | 0.00027647 | 0.0015504 | 0.006231
-0.55 | 0.00026356 | 0.0014845 | 0.006014
-0.54 | 0.00025219 | 0.0014262 | 0.005819
-0.53 | 0.00023971 | 0.0013693 | 0.005651
-0.52 | 0.00022783 | 0.0013219 | 0.005494
-0.51 | 0.00021786 | 0.0012623 | 0.005278
-0.5 | 0.00020882 | 0.0012263 | 0.005116
-0.49 | 0.00019914 | 0.0011764 | 0.0049284
-0.48 | 0.00019045 | 0.0011432 | 0.0048185
-0.47 | 0.00018379 | 0.0011037 | 0.0046882
-0.46 | 0.00017931 | 0.0010766 | 0.0045919
-0.45 | 0.00017651 | 0.0010538 | 0.0044847
-0.44 | 0.00017712 | 0.0010406 | 0.0044375
-0.43 | 0.00018031 | 0.0010432 | 0.0044314
-0.42 | 0.00018814 | 0.0010516 | 0.0044473
-0.41 | 0.00020509 | 0.0010975 | 0.0045634
-0.4 | 0.00022927 | 0.001156 | 0.0047924
-0.39 | 0.0002645 | 0.0012647 | 0.0051431
-0.38 | 0.00031746 | 0.001424 | 0.005674
-0.37 | 0.00039547 | 0.0016528 | 0.006551
-0.36 | 0.00050325 | 0.0019893 | 0.007684
-0.35 | 0.0006867 | 0.0024536 | 0.009391
-0.34 | 0.0009054 | 0.0031306 | 0.011838
-0.33 | 0.0012105 | 0.0040674 | 0.015263
-0.32 | 0.0016332 | 0.0053728 | 0.019996
-0.31 | 0.0022182 | 0.007334 | 0.026797
-0.3 | 0.0030358 | 0.009894 | 0.036353
-0.29 | 0.0041584 | 0.013391 | 0.049222
-0.28 | 0.00578 | 0.018133 | 0.06764
-0.27 | 0.007934 | 0.024877 | 0.09297
-0.26 | 0.010843 | 0.034018 | 0.12738
-0.25 | 0.014887 | 0.046609 | 0.17366
-0.24 | 0.020342 | 0.06445 | 0.23824
-0.23 | 0.027953 | 0.08769 | 0.32508
-0.22 | 0.038196 | 0.11938 | 0.44245
-0.21 | 0.052075 | 0.16216 | 0.6025
-0.2 | 0.07269 | 0.21873 | 0.8176
-0.19 | 0.09815 | 0.29655 | 1.0937
-0.18 | 0.13378 | 0.40143 | 1.4713
-0.17 | 0.18056 | 0.53873 | 1.9659
-0.16 | 0.24332 | 0.7238 | 2.6039
-0.15 | 0.32867 | 0.9645 | 3.4155
-0.14 | 0.44057 | 1.2934 | 4.4697
-0.13 | 0.5904 | 1.6977 | 5.784
-0.12 | 0.7849 | 2.2432 | 7.396
-0.11 | 1.0463 | 2.9312 | 9.394
-0.1 | 1.3821 | 3.8168 | 11.767
-0.09 | 1.8179 | 4.9558 | 14.548
-0.08 | 2.3777 | 6.311 | 17.865
-0.07 | 3.0815 | 8.026 | 21.606
-0.06 | 3.9681 | 10.071 | 25.864
-0.05 | 5.0657 | 12.592 | 30.729
-0.04 | 6.358 | 15.458 | 35.929
-0.03 | 7.944 | 18.909 | 41.743
-0.02 | 9.875 | 22.734 | 48.081
-0.01 | 12.114 | 27.206 | 54.883
0 | 14.69 | 32.152 | 62.19
0.01 | 17.621 | 37.602 | 69.88
0.02 | 20.847 | 43.499 | 77.96
0.03 | 24.477 | 49.977 | 86.61
0.04 | 28.374 | 56.907 | 95.51
0.05 | 32.532 | 64.23 | 104.75
0.06 | 36.931 | 72.06 | 114.19
0.07 | 41.641 | 80.15 | 124.22
0.08 | 46.484 | 88.8 | 134.32
0.09 | 51.428 | 97.63 | 144.72
0.1 | 56.463 | 106.68 | 155.35
0.11 | 61.43 | 116.17 | 166.06
0.12 | 66.52 | 125.93 | 177.24
0.13 | 71.49 | 135.85 | 188.38
0.14 | 76.46 | 145.99 | 199.67
0.15 | 81.29 | 156.39 | 211.32
0.16 | 86.14 | 166.81 | 222.72
0.17 | 90.74 | 177.51 | 234.41
0.18 | 95.17 | 188.38 | 246.18
0.19 | 99.23 | 199.24 | 257.98
0.2 | 103.24 | 210.22 | 269.75
0.21 | 107.15 | 221.27 | 281.88
0.22 | 111 | 232.5 | 293.85
0.23 | 114.55 | 243.69 | 305.79
0.24 | 117.75 | 254.9 | 317.75
0.25 | 120.68 | 266.29 | 329.7
0.26 | 123.58 | 277.36 | 341.64
0.27 | 126.43 | 288.64 | 353.53
0.28 | 129.11 | 299.86 | 365.44
0.29 | 131.64 | 311.01 | 377.29
0.3 | 133.86 | 322.18 | 389.05
0.31 | 135.73 | 333.28 | 400.83
0.32 | 138.01 | 344.3 | 412.38
0.33 | 139.83 | 355.25 | 423.98
0.34 | 141.84 | 366.17 | 435.45
0.35 | 143.46 | 376.69 | 446.6
0.36 | 144.82 | 387.31 | 457.88
0.37 | 146.38 | 397.89 | 469.04
0.38 | 147.97 | 408.16 | 480.01
0.39 | 149.31 | 418.4 | 490.69
0.4 | 150.33 | 428.3 | 501.39
0.41 | 151.56 | 438.05 | 511.95
0.42 | 152.66 | 447.78 | 522.31
0.43 | 153.85 | 457.19 | 532.52
0.44 | 154.87 | 466.34 | 542.39
0.45 | 155.32 | 475.24 | 552.2
0.46 | 156.45 | 484.07 | 561.91
0.47 | 157.39 | 492.56 | 571.4
0.48 | 158.27 | 500.82 | 580.4
0.49 | 158.83 | 508.72 | 589.2
0.5 | 159.43 | 516.39 | 598.1

## Tranconductance (mS-mm)
VGS (V) | VDS = 0.100 V | VDS = 0.500 V | VDS = 0.900 V
-0.75 | -0.00304 | -0.01183 | -0.0318
-0.74 | -0.00337 | -0.013195 | -0.0343
-0.73 | -0.00337 | -0.01194 | -0.0355
-0.72 | -0.00269 | -0.009845 | -0.03355
-0.71 | -0.002605 | -0.010865 | -0.03505
-0.7 | -0.002675 | -0.01158 | -0.0322
-0.69 | -0.002515 | -0.01025 | -0.02945
-0.68 | -0.002475 | -0.01058 | -0.0292
-0.67 | -0.0024645 | -0.010365 | -0.0279
-0.66 | -0.0022855 | -0.0088 | -0.02885
-0.65 | -0.001934 | -0.00894 | -0.03355
-0.64 | -0.001979 | -0.00817 | -0.02835
-0.63 | -0.001981 | -0.008415 | -0.0211
-0.62 | -0.001853 | -0.00894 | -0.02605
-0.61 | -0.001821 | -0.007445 | -0.0263
-0.6 | -0.0017025 | -0.006945 | -0.0231
-0.59 | -0.001551 | -0.008105 | -0.02365
-0.58 | -0.001519 | -0.00693 | -0.02315
-0.57 | -0.00146 | -0.00595 | -0.02295
-0.56 | -0.001318 | -0.0065 | -0.02345
-0.55 | -0.001214 | -0.00621 | -0.0206
-0.54 | -0.0011925 | -0.00576 | -0.01815
-0.53 | -0.001218 | -0.005215 | -0.01625
-0.52 | -0.0010925 | -0.00535 | -0.01865
-0.51 | -0.0009505 | -0.00478 | -0.0189
-0.5 | -0.000936 | -0.004295 | -0.01748
-0.49 | -0.0009185 | -0.004155 | -0.014875
-0.48 | -0.0007675 | -0.003635 | -0.01201
-0.47 | -0.000557 | -0.00333 | -0.01133
-0.46 | -0.000364 | -0.002495 | -0.010175
-0.45 | -0.0001095 | -0.0018 | -0.00772
-0.44 | 0.00019 | -0.00053 | -0.002665
-0.43 | 0.000551 | 0.00055 | 0.00049
-0.42 | 0.001239 | 0.002715 | 0.0066
-0.41 | 0.0020565 | 0.00522 | 0.017255
-0.4 | 0.0029705 | 0.00836 | 0.028985
-0.39 | 0.0044095 | 0.0134 | 0.04408
-0.38 | 0.0065485 | 0.019405 | 0.070395
-0.37 | 0.0092895 | 0.028265 | 0.1005
-0.36 | 0.0145615 | 0.04004 | 0.142
-0.35 | 0.0201075 | 0.057065 | 0.2077
-0.34 | 0.02619 | 0.08069 | 0.2936
-0.33 | 0.03639 | 0.11211 | 0.4079
-0.32 | 0.050385 | 0.16333 | 0.5767
-0.31 | 0.07013 | 0.22606 | 0.81785
-0.3 | 0.09701 | 0.30285 | 1.12125
-0.29 | 0.13721 | 0.41195 | 1.56435
-0.28 | 0.18878 | 0.5743 | 2.1874
-0.27 | 0.25315 | 0.79425 | 2.987
-0.26 | 0.34765 | 1.0866 | 4.0345
-0.25 | 0.47495 | 1.5216 | 5.543
-0.24 | 0.6533 | 2.05405 | 7.571
-0.23 | 0.8927 | 2.7465 | 10.2105
-0.22 | 1.2061 | 3.7235 | 13.871
-0.21 | 1.7247 | 4.9675 | 18.7575
-0.2 | 2.30375 | 6.7195 | 24.56
-0.19 | 3.0545 | 9.135 | 32.685
-0.18 | 4.1205 | 12.109 | 43.61
-0.17 | 5.477 | 16.1185 | 56.63
-0.16 | 7.4055 | 21.2885 | 72.48
-0.15 | 9.8625 | 28.48 | 93.29
-0.14 | 13.0865 | 36.66 | 118.425
-0.13 | 17.2165 | 47.49 | 146.315
-0.12 | 22.795 | 61.675 | 180.5
-0.11 | 29.86 | 78.68 | 218.55
-0.1 | 38.58 | 101.23 | 257.7
-0.09 | 49.78 | 124.71 | 304.9
-0.08 | 63.18 | 153.51 | 352.9
-0.07 | 79.52 | 188 | 399.95
-0.06 | 99.21 | 228.3 | 456.15
-0.05 | 119.495 | 269.35 | 503.25
-0.04 | 143.915 | 315.85 | 550.7
-0.03 | 175.85 | 363.8 | 607.6
-0.02 | 208.5 | 414.85 | 657
-0.01 | 240.75 | 470.9 | 705.45
0 | 275.35 | 519.8 | 749.85
0.01 | 307.85 | 567.35 | 788.5
0.02 | 342.8 | 618.75 | 836.5
0.03 | 376.35 | 670.4 | 877.5
0.04 | 402.75 | 712.65 | 907
0.05 | 427.85 | 757.65 | 934
0.06 | 455.45 | 796 | 973.5
0.07 | 477.65 | 837 | 1006.5
0.08 | 489.35 | 874 | 1025
0.09 | 498.95 | 894 | 1051.5
0.1 | 500.1 | 927 | 1067
0.11 | 502.85 | 962.5 | 1094.5
0.12 | 503 | 984 | 1116
0.13 | 497 | 1003 | 1121.5
0.14 | 490 | 1027 | 1147
0.15 | 484 | 1041 | 1152.5
0.16 | 472.5 | 1056 | 1154.5
0.17 | 451.5 | 1078.5 | 1173
0.18 | 424.5 | 1086.5 | 1178.5
0.19 | 403.5 | 1092 | 1178.5
0.2 | 396 | 1101.5 | 1195
0.21 | 388 | 1114 | 1205
0.22 | 370 | 1121 | 1195.5
0.23 | 337.5 | 1120 | 1195
0.24 | 306.5 | 1130 | 1195.5
0.25 | 291.5 | 1123 | 1194.5
0.26 | 287.5 | 1117.5 | 1191.5
0.27 | 276.5 | 1125 | 1190
0.28 | 260.5 | 1118.5 | 1188
0.29 | 237.5 | 1116 | 1180.5
0.3 | 204.5 | 1113.5 | 1177
0.31 | 207.5 | 1106 | 1166.5
0.32 | 205 | 1098.5 | 1157.5
0.33 | 191.5 | 1093.5 | 1153.5
0.34 | 181.5 | 1072 | 1131
0.35 | 149 | 1057 | 1121.5
0.36 | 146 | 1060 | 1122
0.37 | 157.5 | 1042.5 | 1106.5
0.38 | 146.5 | 1025.5 | 1082.5
0.39 | 118 | 1007 | 1069
0.4 | 112.5 | 982.5 | 1063
0.41 | 116.5 | 974 | 1046
0.42 | 114.5 | 957 | 1028.5
0.43 | 110.5 | 928 | 1004
0.44 | 73.5 | 902.5 | 984
0.45 | 79 | 886.5 | 976
0.46 | 103.5 | 866 | 960
0.47 | 91 | 837.5 | 924.5
0.48 | 72 | 808 | 890
0.49 | 58 | 778.5 | 885
0.5 | 60 | 767 | 890