## IDS-VDS Characteristic (mA-mm)
VGS (V) | VDS = 0.100 V | VDS = 0.500 V | VDS = 0.900 V
-0.75 | 0.0007732 | 0.0035327 | 0.012362
-0.74 | 0.0007352 | 0.0033887 | 0.01204
-0.73 | 0.0006996 | 0.0032594 | 0.01164
-0.72 | 0.0006666 | 0.0031525 | 0.011242
-0.71 | 0.0006346 | 0.0030209 | 0.010913
-0.7 | 0.0006026 | 0.0028977 | 0.010559
-0.69 | 0.0005748 | 0.0027951 | 0.010192
-0.68 | 0.0005496 | 0.0026847 | 0.009876
-0.67 | 0.0005243 | 0.0025811 | 0.009634
-0.66 | 0.00049715 | 0.002501 | 0.009299
-0.65 | 0.00047756 | 0.0023866 | 0.008955
-0.64 | 0.00045369 | 0.0023174 | 0.008634
-0.63 | 0.00043182 | 0.0022179 | 0.008395
-0.62 | 0.00041166 | 0.0021235 | 0.008091
-0.61 | 0.0003906 | 0.0020493 | 0.007845
-0.6 | 0.00037112 | 0.0019782 | 0.007549
-0.59 | 0.00035234 | 0.0018869 | 0.007324
-0.58 | 0.00033495 | 0.0018118 | 0.007114
-0.57 | 0.00031676 | 0.0017405 | 0.00683
-0.56 | 0.00030263 | 0.0016652 | 0.006644
-0.55 | 0.00028648 | 0.0015973 | 0.006389
-0.54 | 0.00027475 | 0.0015402 | 0.006177
-0.53 | 0.0002611 | 0.0014731 | 0.006006
-0.52 | 0.00024818 | 0.0014152 | 0.005803
-0.51 | 0.00023675 | 0.001374 | 0.005616
-0.5 | 0.00022675 | 0.0013219 | 0.005446
-0.49 | 0.00021736 | 0.0012658 | 0.005277
-0.48 | 0.00020809 | 0.0012389 | 0.005129
-0.47 | 0.00020018 | 0.0011857 | 0.0049738
-0.46 | 0.00019395 | 0.001154 | 0.0048644
-0.45 | 0.00019158 | 0.0011333 | 0.0047688
-0.44 | 0.00018944 | 0.0011136 | 0.0046785
-0.43 | 0.0001929 | 0.0011109 | 0.0046625
-0.42 | 0.00020048 | 0.001126 | 0.0046906
-0.41 | 0.00021519 | 0.0011618 | 0.0048062
-0.4 | 0.00023709 | 0.0012132 | 0.0049881
-0.39 | 0.00027133 | 0.0013186 | 0.0053643
-0.38 | 0.00032287 | 0.0014742 | 0.005919
-0.37 | 0.00039725 | 0.0016978 | 0.006708
-0.36 | 0.00050063 | 0.0020217 | 0.00786
-0.35 | 0.000677 | 0.0024894 | 0.009491
-0.34 | 0.0008946 | 0.0031448 | 0.011884
-0.33 | 0.0011911 | 0.0040724 | 0.015295
-0.32 | 0.0016034 | 0.0053455 | 0.020108
-0.31 | 0.0021736 | 0.007284 | 0.026647
-0.3 | 0.0029667 | 0.009739 | 0.036222
-0.29 | 0.0040612 | 0.013224 | 0.04909
-0.28 | 0.00555 | 0.017938 | 0.06702
-0.27 | 0.0079 | 0.024574 | 0.09193
-0.26 | 0.010764 | 0.033475 | 0.12573
-0.25 | 0.014697 | 0.045776 | 0.17171
-0.24 | 0.020075 | 0.06345 | 0.23556
-0.23 | 0.027548 | 0.08623 | 0.32088
-0.22 | 0.03759 | 0.11763 | 0.43761
-0.21 | 0.051324 | 0.15948 | 0.5938
-0.2 | 0.07103 | 0.21622 | 0.8031
-0.19 | 0.09629 | 0.29244 | 1.0834
-0.18 | 0.1307 | 0.39403 | 1.4577
-0.17 | 0.17659 | 0.5328 | 1.9344
-0.16 | 0.23797 | 0.714 | 2.5702
-0.15 | 0.3203 | 0.9539 | 3.3844
-0.14 | 0.43153 | 1.2707 | 4.4327
-0.13 | 0.5768 | 1.6781 | 5.721
-0.12 | 0.7699 | 2.222 | 7.307
-0.11 | 1.022 | 2.899 | 9.266
-0.1 | 1.3513 | 3.7805 | 11.588
-0.09 | 1.7848 | 4.8918 | 14.414
-0.08 | 2.3306 | 6.255 | 17.673
-0.07 | 3.0215 | 7.95 | 21.37
-0.06 | 3.8962 | 9.975 | 25.567
-0.05 | 4.9656 | 12.456 | 30.316
-0.04 | 6.255 | 15.323 | 35.592
-0.03 | 7.838 | 18.727 | 41.329
-0.02 | 9.733 | 22.544 | 47.532
-0.01 | 11.923 | 26.938 | 54.336
0 | 14.518 | 31.872 | 61.63
0.01 | 17.414 | 37.223 | 69.14
0.02 | 20.584 | 43.13 | 77.18
0.03 | 24.202 | 49.554 | 85.65
0.04 | 28.016 | 56.375 | 94.47
0.05 | 32.19 | 63.56 | 103.59
0.06 | 36.588 | 71.29 | 112.97
0.07 | 41.234 | 79.41 | 122.82
0.08 | 46.037 | 87.84 | 132.84
0.09 | 50.906 | 96.48 | 143.08
0.1 | 55.831 | 105.64 | 153.47
0.11 | 60.77 | 114.94 | 164.27
0.12 | 65.78 | 124.53 | 175.15
0.13 | 70.73 | 134.44 | 186.17
0.14 | 75.74 | 144.37 | 197.43
0.15 | 80.53 | 154.59 | 208.54
0.16 | 85.25 | 165.03 | 220.13
0.17 | 89.69 | 175.51 | 231.63
0.18 | 93.86 | 186.16 | 243.24
0.19 | 98.08 | 196.85 | 254.92
0.2 | 102.16 | 207.73 | 266.58
0.21 | 106.13 | 218.82 | 278.58
0.22 | 109.7 | 229.81 | 290.33
0.23 | 113.05 | 240.75 | 302.16
0.24 | 116.05 | 251.85 | 313.88
0.25 | 119.23 | 263.01 | 325.74
0.26 | 122.16 | 274.15 | 337.53
0.27 | 125.04 | 285.33 | 349.38
0.28 | 127.55 | 296.19 | 361.2
0.29 | 129.89 | 307.29 | 372.68
0.3 | 132 | 318.41 | 384.51
0.31 | 134.09 | 329.32 | 396.15
0.32 | 136.15 | 340.31 | 407.57
0.33 | 138.25 | 351.03 | 419.15
0.34 | 140.04 | 361.76 | 430.28
0.35 | 141.34 | 372.36 | 441.57
0.36 | 142.87 | 382.87 | 452.7
0.37 | 144.62 | 393.31 | 463.82
0.38 | 145.85 | 403.51 | 474.65
0.39 | 147.27 | 413.57 | 485.38
0.4 | 148.17 | 423.44 | 495.95
0.41 | 149.4 | 433.16 | 506.42
0.42 | 150.73 | 442.79 | 516.81
0.43 | 151.58 | 452.18 | 526.87
0.44 | 152.4 | 461.22 | 536.87
0.45 | 153.36 | 470.21 | 546.63
0.46 | 154.36 | 479.04 | 556.38
0.47 | 155.2 | 487.43 | 565.75
0.48 | 156.02 | 495.64 | 574.8
0.49 | 156.43 | 503.47 | 583.7
0.5 | 157.55 | 511.27 | 592.4

## Tranconductance (mS-mm)
VGS (V) | VDS = 0.100 V | VDS = 0.500 V | VDS = 0.900 V
-0.75 | -0.0038 | -0.0144 | -0.0322
-0.74 | -0.00368 | -0.013665 | -0.0361
-0.73 | -0.00343 | -0.01181 | -0.0399
-0.72 | -0.00325 | -0.011925 | -0.03635
-0.71 | -0.0032 | -0.01274 | -0.03415
-0.7 | -0.00299 | -0.01129 | -0.03605
-0.69 | -0.00265 | -0.01065 | -0.03415
-0.68 | -0.002525 | -0.0107 | -0.0279
-0.67 | -0.0026225 | -0.009185 | -0.02885
-0.66 | -0.002337 | -0.009725 | -0.03395
-0.65 | -0.002173 | -0.00918 | -0.03325
-0.64 | -0.002287 | -0.008435 | -0.028
-0.63 | -0.0021015 | -0.009695 | -0.02715
-0.62 | -0.002061 | -0.00843 | -0.0275
-0.61 | -0.002027 | -0.007265 | -0.0271
-0.6 | -0.001913 | -0.00812 | -0.02605
-0.59 | -0.0018085 | -0.00832 | -0.02175
-0.58 | -0.001779 | -0.00732 | -0.0247
-0.57 | -0.001616 | -0.00733 | -0.0235
-0.56 | -0.001514 | -0.00716 | -0.02205
-0.55 | -0.001394 | -0.00625 | -0.02335
-0.54 | -0.001269 | -0.00621 | -0.01915
-0.53 | -0.0013285 | -0.00625 | -0.0187
-0.52 | -0.0012175 | -0.004955 | -0.0195
-0.51 | -0.0010715 | -0.004665 | -0.01785
-0.5 | -0.0009695 | -0.00541 | -0.01695
-0.49 | -0.000933 | -0.00415 | -0.01585
-0.48 | -0.000859 | -0.004005 | -0.01516
-0.47 | -0.000707 | -0.004245 | -0.01323
-0.46 | -0.00043 | -0.00262 | -0.01025
-0.45 | -0.0002255 | -0.00202 | -0.009295
-0.44 | 6.6e-05 | -0.00112 | -0.005315
-0.43 | 0.000552 | 0.00062 | 0.000605
-0.42 | 0.0011145 | 0.002545 | 0.007185
-0.41 | 0.0018305 | 0.00436 | 0.014875
-0.4 | 0.002807 | 0.00784 | 0.027905
-0.39 | 0.004289 | 0.01305 | 0.046545
-0.38 | 0.006296 | 0.01896 | 0.067185
-0.37 | 0.008888 | 0.027375 | 0.09705
-0.36 | 0.0139875 | 0.03958 | 0.13915
-0.35 | 0.0196985 | 0.056155 | 0.2012
-0.34 | 0.025705 | 0.07915 | 0.2902
-0.33 | 0.03544 | 0.110035 | 0.4112
-0.32 | 0.049125 | 0.16058 | 0.5676
-0.31 | 0.068165 | 0.219675 | 0.8057
-0.3 | 0.09438 | 0.297 | 1.12215
-0.29 | 0.129165 | 0.40995 | 1.5399
-0.28 | 0.19194 | 0.5675 | 2.142
-0.27 | 0.2607 | 0.77685 | 2.9355
-0.26 | 0.33985 | 1.0601 | 3.989
-0.25 | 0.46555 | 1.49875 | 5.4915
-0.24 | 0.64255 | 2.0227 | 7.4585
-0.23 | 0.87575 | 2.709 | 10.1025
-0.22 | 1.1888 | 3.6625 | 13.646
-0.21 | 1.672 | 4.9295 | 18.2745
-0.2 | 2.2483 | 6.648 | 24.48
-0.19 | 2.9835 | 8.8905 | 32.73
-0.18 | 4.015 | 12.018 | 42.55
-0.17 | 5.3635 | 15.9985 | 55.625
-0.16 | 7.1855 | 21.055 | 72.5
-0.15 | 9.678 | 27.835 | 93.125
-0.14 | 12.825 | 36.21 | 116.83
-0.13 | 16.9185 | 47.565 | 143.715
-0.12 | 22.26 | 61.045 | 177.25
-0.11 | 29.07 | 77.925 | 214.05
-0.1 | 38.14 | 99.64 | 257.4
-0.09 | 48.965 | 123.725 | 304.25
-0.08 | 61.835 | 152.91 | 347.8
-0.07 | 78.28 | 186 | 394.7
-0.06 | 97.205 | 225.3 | 447.3
-0.05 | 117.94 | 267.4 | 501.25
-0.04 | 143.62 | 313.55 | 550.65
-0.03 | 173.9 | 361.05 | 597
-0.02 | 204.25 | 410.55 | 650.35
-0.01 | 239.25 | 466.4 | 704.9
0 | 274.55 | 514.25 | 740.2
0.01 | 303.3 | 562.9 | 777.5
0.02 | 339.4 | 616.55 | 825.5
0.03 | 371.6 | 662.25 | 864.5
0.04 | 399.4 | 700.3 | 897
0.05 | 428.6 | 745.75 | 925
0.06 | 452.2 | 792.5 | 961.5
0.07 | 472.45 | 827.5 | 993.5
0.08 | 483.6 | 853.5 | 1013
0.09 | 489.7 | 890 | 1031.5
0.1 | 493.2 | 923 | 1059.5
0.11 | 497.45 | 944.5 | 1084
0.12 | 498 | 975 | 1095
0.13 | 498 | 992 | 1114
0.14 | 490 | 1007.5 | 1118.5
0.15 | 475.5 | 1033 | 1135
0.16 | 458 | 1046 | 1154.5
0.17 | 430.5 | 1056.5 | 1155.5
0.18 | 419.5 | 1067 | 1164.5
0.19 | 415 | 1078.5 | 1167
0.2 | 402.5 | 1098.5 | 1183
0.21 | 377 | 1104 | 1187.5
0.22 | 346 | 1096.5 | 1179
0.23 | 317.5 | 1102 | 1177.5
0.24 | 309 | 1113 | 1179
0.25 | 305.5 | 1115 | 1182.5
0.26 | 290.5 | 1116 | 1182
0.27 | 269.5 | 1102 | 1183.5
0.28 | 242.5 | 1098 | 1165
0.29 | 222.5 | 1111 | 1165.5
0.3 | 210 | 1101.5 | 1173.5
0.31 | 207.5 | 1095 | 1153
0.32 | 208 | 1085.5 | 1150
0.33 | 194.5 | 1072.5 | 1135.5
0.34 | 154.5 | 1066.5 | 1121
0.35 | 141.5 | 1055.5 | 1121
0.36 | 164 | 1047.5 | 1112.5
0.37 | 149 | 1032 | 1097.5
0.38 | 132.5 | 1013 | 1078
0.39 | 116 | 996.5 | 1065
0.4 | 106.5 | 979.5 | 1052
0.41 | 128 | 967.5 | 1043
0.42 | 109 | 951 | 1022.5
0.43 | 83.5 | 921.5 | 1003
0.44 | 89 | 901.5 | 988
0.45 | 98 | 891 | 975.5
0.46 | 92 | 861 | 956
0.47 | 83 | 830 | 921
0.48 | 61.5 | 802 | 897.5
0.49 | 76.5 | 781.5 | 880
0.5 | 112 | 780 | 870