## IDS-VDS Characteristic (mA-mm)
VGS (V) | VDS = 0.100 V | VDS = 0.500 V | VDS = 0.900 V
-0.75 | 0.0007884 | 0.003778 | 0.013763
-0.74 | 0.0007459 | 0.0036514 | 0.013327
-0.73 | 0.0007102 | 0.0034752 | 0.012871
-0.72 | 0.0006723 | 0.0033387 | 0.012446
-0.71 | 0.0006474 | 0.0032283 | 0.012064
-0.7 | 0.0006134 | 0.0031061 | 0.011678
-0.69 | 0.0005852 | 0.00297 | 0.01125
-0.68 | 0.0005527 | 0.0028411 | 0.010885
-0.67 | 0.0005258 | 0.0027637 | 0.010535
-0.66 | 0.0005044 | 0.0026449 | 0.010156
-0.65 | 0.00047735 | 0.0025568 | 0.009869
-0.64 | 0.00045674 | 0.0024463 | 0.009529
-0.63 | 0.00043481 | 0.0023553 | 0.009193
-0.62 | 0.00041164 | 0.002235 | 0.008858
-0.61 | 0.00039025 | 0.00216 | 0.008611
-0.6 | 0.00037174 | 0.0020759 | 0.008324
-0.59 | 0.00035542 | 0.001993 | 0.00804
-0.58 | 0.00033506 | 0.0019251 | 0.007755
-0.57 | 0.00031912 | 0.001831 | 0.007519
-0.56 | 0.00030361 | 0.0017605 | 0.007287
-0.55 | 0.00028697 | 0.0016934 | 0.007054
-0.54 | 0.00027198 | 0.0016246 | 0.006829
-0.53 | 0.00025784 | 0.001548 | 0.006585
-0.52 | 0.00024621 | 0.0014889 | 0.006354
-0.51 | 0.00023366 | 0.0014316 | 0.006143
-0.5 | 0.0002232 | 0.0013723 | 0.005934
-0.49 | 0.00021133 | 0.0013238 | 0.005764
-0.48 | 0.00020405 | 0.0012785 | 0.005564
-0.47 | 0.00019701 | 0.0012439 | 0.005437
-0.46 | 0.00019154 | 0.0011984 | 0.005281
-0.45 | 0.00018769 | 0.0011691 | 0.00515
-0.44 | 0.00018574 | 0.0011485 | 0.005038
-0.43 | 0.0001884 | 0.001139 | 0.005005
-0.42 | 0.00019357 | 0.0011408 | 0.005024
-0.41 | 0.0002086 | 0.0011664 | 0.005076
-0.4 | 0.00022849 | 0.0012231 | 0.00523
-0.39 | 0.00026205 | 0.001315 | 0.005521
-0.38 | 0.00031053 | 0.0014543 | 0.005983
-0.37 | 0.00038117 | 0.0016594 | 0.006726
-0.36 | 0.00047961 | 0.0019668 | 0.007773
-0.35 | 0.0006521 | 0.0023963 | 0.009277
-0.34 | 0.0008579 | 0.0030093 | 0.011521
-0.33 | 0.0011408 | 0.0038651 | 0.01468
-0.32 | 0.0015393 | 0.0050795 | 0.01913
-0.31 | 0.0020838 | 0.006914 | 0.025373
-0.3 | 0.0028508 | 0.009293 | 0.034322
-0.29 | 0.0039077 | 0.012536 | 0.046521
-0.28 | 0.0053581 | 0.017053 | 0.06383
-0.27 | 0.007635 | 0.023348 | 0.08742
-0.26 | 0.010424 | 0.032014 | 0.12003
-0.25 | 0.014241 | 0.043731 | 0.16362
-0.24 | 0.0195 | 0.06049 | 0.22431
-0.23 | 0.02675 | 0.08246 | 0.30769
-0.22 | 0.036633 | 0.11201 | 0.4182
-0.21 | 0.049975 | 0.15293 | 0.5703
-0.2 | 0.0691 | 0.20746 | 0.7717
-0.19 | 0.0943 | 0.28136 | 1.0406
-0.18 | 0.12784 | 0.38259 | 1.3985
-0.17 | 0.17326 | 0.51218 | 1.8727
-0.16 | 0.2333 | 0.6935 | 2.4871
-0.15 | 0.31512 | 0.9234 | 3.2759
-0.14 | 0.42539 | 1.2387 | 4.3146
-0.13 | 0.56962 | 1.6429 | 5.5588
-0.12 | 0.7619 | 2.1655 | 7.199
-0.11 | 1.0123 | 2.8447 | 9.119
-0.1 | 1.3452 | 3.6911 | 11.472
-0.09 | 1.7734 | 4.795 | 14.228
-0.08 | 2.3218 | 6.152 | 17.464
-0.07 | 3.0195 | 7.832 | 21.174
-0.06 | 3.8839 | 9.815 | 25.391
-0.05 | 4.9749 | 12.3 | 30.17
-0.04 | 6.239 | 15.172 | 35.428
-0.03 | 7.824 | 18.51 | 41.198
-0.02 | 9.727 | 22.391 | 47.394
-0.01 | 11.931 | 26.774 | 54.152
0 | 14.508 | 31.721 | 61.49
0.01 | 17.436 | 37.147 | 69.1
0.02 | 20.655 | 43.074 | 77.1
0.03 | 24.267 | 49.476 | 85.73
0.04 | 28.154 | 56.4 | 94.54
0.05 | 32.313 | 63.64 | 103.88
0.06 | 36.77 | 71.41 | 113.24
0.07 | 41.461 | 79.64 | 123.22
0.08 | 46.272 | 88.1 | 133.37
0.09 | 51.237 | 96.93 | 143.66
0.1 | 56.247 | 106.05 | 154.32
0.11 | 61.19 | 115.46 | 164.95
0.12 | 66.3 | 125.23 | 176.11
0.13 | 71.35 | 135.13 | 187.29
0.14 | 76.28 | 145.22 | 198.49
0.15 | 81.23 | 155.56 | 209.89
0.16 | 85.99 | 166.1 | 221.55
0.17 | 90.56 | 176.78 | 233.16
0.18 | 94.89 | 187.58 | 244.93
0.19 | 99.07 | 198.19 | 256.71
0.2 | 103.12 | 209.31 | 268.42
0.21 | 107.19 | 220.47 | 280.54
0.22 | 110.84 | 231.59 | 292.48
0.23 | 114.29 | 242.85 | 304.41
0.24 | 117.59 | 253.88 | 316.41
0.25 | 120.64 | 265.28 | 328.38
0.26 | 123.57 | 276.52 | 340.36
0.27 | 126.33 | 287.75 | 352.21
0.28 | 129.03 | 298.8 | 364.16
0.29 | 131.51 | 310.02 | 375.86
0.3 | 133.85 | 321.3 | 387.75
0.31 | 135.89 | 332.34 | 399.38
0.32 | 137.91 | 343.34 | 411.05
0.33 | 139.99 | 354.24 | 422.62
0.34 | 141.68 | 365.14 | 433.89
0.35 | 143.5 | 375.84 | 445.36
0.36 | 144.9 | 386.39 | 456.59
0.37 | 146.45 | 397 | 467.78
0.38 | 147.94 | 407.25 | 478.8
0.39 | 149.26 | 417.44 | 489.51
0.4 | 150.38 | 427.5 | 500.24
0.41 | 151.56 | 437.25 | 510.71
0.42 | 152.76 | 446.95 | 521.25
0.43 | 153.8 | 456.41 | 531.36
0.44 | 154.89 | 465.61 | 541.35
0.45 | 155.6 | 474.6 | 551.18
0.46 | 156.62 | 483.43 | 560.83
0.47 | 157.55 | 491.84 | 569.9
0.48 | 158.25 | 500.15 | 579.1
0.49 | 159.07 | 508.15 | 588.2
0.5 | 159.68 | 515.85 | 597

## Tranconductance (mS-mm)
VGS (V) | VDS = 0.100 V | VDS = 0.500 V | VDS = 0.900 V
-0.75 | -0.00425 | -0.01266 | -0.0436
-0.74 | -0.00391 | -0.01514 | -0.0446
-0.73 | -0.00368 | -0.015635 | -0.04405
-0.72 | -0.00314 | -0.012345 | -0.04035
-0.71 | -0.002945 | -0.01163 | -0.0384
-0.7 | -0.00311 | -0.012915 | -0.0407
-0.69 | -0.003035 | -0.01325 | -0.03965
-0.68 | -0.00297 | -0.010315 | -0.03575
-0.67 | -0.002415 | -0.00981 | -0.03645
-0.66 | -0.0024225 | -0.010345 | -0.0333
-0.65 | -0.002383 | -0.00993 | -0.03135
-0.64 | -0.002127 | -0.010075 | -0.0338
-0.63 | -0.002255 | -0.010565 | -0.03355
-0.62 | -0.002228 | -0.009765 | -0.0291
-0.61 | -0.001995 | -0.007955 | -0.0267
-0.6 | -0.0017415 | -0.00835 | -0.02855
-0.59 | -0.001834 | -0.00754 | -0.02845
-0.58 | -0.001815 | -0.0081 | -0.02605
-0.57 | -0.0015725 | -0.00823 | -0.0234
-0.56 | -0.0016075 | -0.00688 | -0.02325
-0.55 | -0.0015815 | -0.006795 | -0.0229
-0.54 | -0.0014565 | -0.00727 | -0.02345
-0.53 | -0.0012885 | -0.006785 | -0.02375
-0.52 | -0.001209 | -0.00582 | -0.0221
-0.51 | -0.0011505 | -0.00583 | -0.021
-0.5 | -0.0011165 | -0.00539 | -0.01895
-0.49 | -0.0009575 | -0.00469 | -0.0185
-0.48 | -0.000716 | -0.003995 | -0.01635
-0.47 | -0.0006255 | -0.004005 | -0.01415
-0.46 | -0.000466 | -0.00374 | -0.01435
-0.45 | -0.00029 | -0.002495 | -0.01215
-0.44 | 3.55e-05 | -0.001505 | -0.00725
-0.43 | 0.0003915 | -0.000385 | -0.0007
-0.42 | 0.00101 | 0.00137 | 0.00355
-0.41 | 0.001746 | 0.004115 | 0.0103
-0.4 | 0.0026725 | 0.00743 | 0.02225
-0.39 | 0.004102 | 0.01156 | 0.03765
-0.38 | 0.005956 | 0.01722 | 0.06025
-0.37 | 0.008454 | 0.025625 | 0.0895
-0.36 | 0.0135465 | 0.036845 | 0.12755
-0.35 | 0.0189145 | 0.052125 | 0.1874
-0.34 | 0.024435 | 0.07344 | 0.27015
-0.33 | 0.03407 | 0.10351 | 0.38045
-0.32 | 0.04715 | 0.152445 | 0.53465
-0.31 | 0.065575 | 0.210675 | 0.7596
-0.3 | 0.091195 | 0.2811 | 1.0574
-0.29 | 0.125365 | 0.388 | 1.4754
-0.28 | 0.186365 | 0.5406 | 2.04495
-0.27 | 0.253295 | 0.74805 | 2.81
-0.26 | 0.3303 | 1.01915 | 3.81
-0.25 | 0.4538 | 1.4238 | 5.214
-0.24 | 0.62545 | 1.93645 | 7.2035
-0.23 | 0.85665 | 2.576 | 9.6945
-0.22 | 1.16125 | 3.5235 | 13.1305
-0.21 | 1.62335 | 4.7725 | 17.675
-0.2 | 2.21625 | 6.4215 | 23.515
-0.19 | 2.937 | 8.7565 | 31.34
-0.18 | 3.948 | 11.541 | 41.605
-0.17 | 5.273 | 15.5455 | 54.43
-0.16 | 7.093 | 20.561 | 70.16
-0.15 | 9.6045 | 27.26 | 91.375
-0.14 | 12.725 | 35.975 | 114.145
-0.13 | 16.8255 | 46.34 | 144.22
-0.12 | 22.134 | 60.09 | 178.01
-0.11 | 29.165 | 76.28 | 213.65
-0.1 | 38.055 | 97.515 | 255.45
-0.09 | 48.83 | 123.045 | 299.6
-0.08 | 62.305 | 151.85 | 347.3
-0.07 | 78.105 | 183.15 | 396.35
-0.06 | 97.77 | 223.4 | 449.8
-0.05 | 117.755 | 267.85 | 501.85
-0.04 | 142.455 | 310.5 | 551.4
-0.03 | 174.4 | 360.95 | 598.3
-0.02 | 205.35 | 413.2 | 647.7
-0.01 | 239.05 | 466.5 | 704.8
0 | 275.25 | 518.65 | 747.4
0.01 | 307.35 | 567.65 | 780.5
0.02 | 341.55 | 616.45 | 831.5
0.03 | 374.95 | 666.3 | 872
0.04 | 402.3 | 708.2 | 907.5
0.05 | 430.8 | 750.5 | 935
0.06 | 457.4 | 800 | 967
0.07 | 475.1 | 834.5 | 1006.5
0.08 | 488.8 | 864.5 | 1022
0.09 | 498.75 | 897.5 | 1047.5
0.1 | 497.65 | 926.5 | 1064.5
0.11 | 502.65 | 959 | 1089.5
0.12 | 508 | 983.5 | 1117
0.13 | 499 | 999.5 | 1119
0.14 | 494 | 1021.5 | 1130
0.15 | 485.5 | 1044 | 1153
0.16 | 466.5 | 1061 | 1163.5
0.17 | 445 | 1074 | 1169
0.18 | 425.5 | 1070.5 | 1177.5
0.19 | 411.5 | 1086.5 | 1174.5
0.2 | 406 | 1114 | 1191.5
0.21 | 386 | 1114 | 1203
0.22 | 355 | 1119 | 1193.5
0.23 | 337.5 | 1114.5 | 1196.5
0.24 | 317.5 | 1121.5 | 1198.5
0.25 | 299 | 1132 | 1197.5
0.26 | 284.5 | 1123.5 | 1191.5
0.27 | 273 | 1114 | 1190
0.28 | 259 | 1113.5 | 1182.5
0.29 | 241 | 1125 | 1179.5
0.3 | 219 | 1116 | 1176
0.31 | 203 | 1102 | 1165
0.32 | 205 | 1095 | 1162
0.33 | 188.5 | 1090 | 1142
0.34 | 175.5 | 1080 | 1137
0.35 | 161 | 1062.5 | 1135
0.36 | 147.5 | 1058 | 1121
0.37 | 152 | 1043 | 1110.5
0.38 | 140.5 | 1022 | 1086.5
0.39 | 122 | 1012.5 | 1072
0.4 | 115 | 990.5 | 1060
0.41 | 119 | 972.5 | 1050.5
0.42 | 112 | 958 | 1032.5
0.43 | 106.5 | 933 | 1005
0.44 | 90 | 909.5 | 991
0.45 | 86.5 | 891 | 974
0.46 | 97.5 | 862 | 936
0.47 | 81.5 | 836 | 913.5
0.48 | 76 | 815.5 | 915
0.49 | 71.5 | 785 | 895
0.5 | 61 | 770 | 880