## IDS-VDS Characteristic (mA-mm)
VGS (V) | VDS = 0.100 V | VDS = 0.500 V | VDS = 0.900 V
-0.75 | 0.00035932 | 0.0014352 | 0.00472
-0.74 | 0.00033964 | 0.0013902 | 0.004577
-0.73 | 0.00032549 | 0.001336 | 0.0044639
-0.72 | 0.00031517 | 0.0012826 | 0.0043326
-0.71 | 0.00029756 | 0.0012468 | 0.0041637
-0.7 | 0.00028618 | 0.0012058 | 0.0040546
-0.69 | 0.00027385 | 0.0011562 | 0.0039394
-0.68 | 0.00026067 | 0.0011165 | 0.0038163
-0.67 | 0.0002482 | 0.0010792 | 0.0037143
-0.66 | 0.00023742 | 0.0010321 | 0.0035672
-0.65 | 0.00022751 | 0.0009929 | 0.0034539
-0.64 | 0.00021893 | 0.0009564 | 0.0033441
-0.63 | 0.00020819 | 0.0009212 | 0.0032387
-0.62 | 0.00019782 | 0.0008886 | 0.0031519
-0.61 | 0.00018786 | 0.0008615 | 0.003042
-0.6 | 0.00018035 | 0.0008277 | 0.0029473
-0.59 | 0.00017325 | 0.0008026 | 0.0028669
-0.58 | 0.00016606 | 0.0007724 | 0.0027784
-0.57 | 0.00015652 | 0.0007424 | 0.0026816
-0.56 | 0.00014965 | 0.0007121 | 0.0025975
-0.55 | 0.00014239 | 0.0006916 | 0.0025163
-0.54 | 0.00013605 | 0.0006644 | 0.0024501
-0.53 | 0.00013058 | 0.0006337 | 0.002365
-0.52 | 0.00012513 | 0.0006211 | 0.0023065
-0.51 | 0.00012038 | 0.0006028 | 0.0022275
-0.5 | 0.00011556 | 0.0005836 | 0.0021845
-0.49 | 0.000112 | 0.0005702 | 0.0021262
-0.48 | 0.00010924 | 0.0005577 | 0.0021108
-0.47 | 0.00010813 | 0.0005525 | 0.0020974
-0.46 | 0.00010844 | 0.0005528 | 0.002091
-0.45 | 0.00011109 | 0.0005549 | 0.0021207
-0.44 | 0.00011766 | 0.0005722 | 0.0021853
-0.43 | 0.00012746 | 0.0006062 | 0.0022933
-0.42 | 0.00014227 | 0.0006578 | 0.0024647
-0.41 | 0.00016508 | 0.0007325 | 0.0027378
-0.4 | 0.00019743 | 0.000849 | 0.0031257
-0.39 | 0.00024454 | 0.0010103 | 0.0036961
-0.38 | 0.00030924 | 0.0012396 | 0.0045381
-0.37 | 0.00040022 | 0.0015555 | 0.005744
-0.36 | 0.00052599 | 0.0019926 | 0.007419
-0.35 | 0.0007437 | 0.0026096 | 0.009718
-0.34 | 0.0009958 | 0.0034786 | 0.013035
-0.33 | 0.0013482 | 0.0046646 | 0.017601
-0.32 | 0.0018272 | 0.006445 | 0.02405
-0.31 | 0.0024822 | 0.008724 | 0.032805
-0.3 | 0.0033806 | 0.011892 | 0.045209
-0.29 | 0.004624 | 0.016279 | 0.06255
-0.28 | 0.006545 | 0.022227 | 0.08521
-0.27 | 0.008941 | 0.030434 | 0.11728
-0.26 | 0.012136 | 0.041581 | 0.16073
-0.25 | 0.016549 | 0.056742 | 0.21958
-0.24 | 0.022497 | 0.0783 | 0.29843
-0.23 | 0.030711 | 0.1065 | 0.40518
-0.22 | 0.041707 | 0.14406 | 0.54871
-0.21 | 0.056599 | 0.19605 | 0.745
-0.2 | 0.07826 | 0.26355 | 0.9951
-0.19 | 0.10538 | 0.35558 | 1.339
-0.18 | 0.14292 | 0.47975 | 1.797
-0.17 | 0.19206 | 0.6413 | 2.3565
-0.16 | 0.25836 | 0.8545 | 3.118
-0.15 | 0.34631 | 1.1365 | 4.0563
-0.14 | 0.46232 | 1.5038 | 5.2797
-0.13 | 0.6182 | 1.9789 | 6.766
-0.12 | 0.8199 | 2.5847 | 8.602
-0.11 | 1.0866 | 3.3589 | 10.795
-0.1 | 1.4335 | 4.3464 | 13.446
-0.09 | 1.8813 | 5.5767 | 16.549
-0.08 | 2.4506 | 7.094 | 20.123
-0.07 | 3.1673 | 8.937 | 24.196
-0.06 | 4.068 | 11.185 | 28.751
-0.05 | 5.1838 | 13.857 | 33.965
-0.04 | 6.495 | 16.929 | 39.467
-0.03 | 8.112 | 20.59 | 45.703
-0.02 | 10.063 | 24.708 | 52.412
-0.01 | 12.321 | 29.339 | 59.69
0 | 14.945 | 34.627 | 67.4
0.01 | 17.923 | 40.319 | 75.52
0.02 | 21.207 | 46.5 | 83.86
0.03 | 24.898 | 53.3 | 93.02
0.04 | 28.877 | 60.49 | 102.36
0.05 | 33.149 | 68.13 | 112.06
0.06 | 37.669 | 76.23 | 122.14
0.07 | 42.505 | 84.72 | 132.5
0.08 | 47.434 | 93.5 | 143.24
0.09 | 52.455 | 102.62 | 154.02
0.1 | 57.5 | 112.12 | 165.13
0.11 | 62.69 | 121.88 | 176.44
0.12 | 67.91 | 131.84 | 188.08
0.13 | 73.09 | 142.22 | 199.71
0.14 | 78.18 | 152.6 | 211.56
0.15 | 83.19 | 163.27 | 223.44
0.16 | 88.01 | 174.31 | 235.41
0.17 | 92.65 | 185.15 | 247.66
0.18 | 97.15 | 196.31 | 259.72
0.19 | 101.46 | 207.45 | 271.99
0.2 | 105.59 | 218.8 | 284.34
0.21 | 109.65 | 230.29 | 296.57
0.22 | 113.4 | 241.77 | 309.08
0.23 | 116.85 | 253.28 | 321.3
0.24 | 120.15 | 264.81 | 333.57
0.25 | 123.34 | 276.45 | 345.98
0.26 | 126.47 | 287.8 | 358.09
0.27 | 129.29 | 299.36 | 370.34
0.28 | 131.94 | 310.84 | 382.43
0.29 | 134.3 | 322.32 | 394.46
0.3 | 136.59 | 333.79 | 406.42
0.31 | 138.96 | 344.98 | 418.36
0.32 | 140.94 | 356.17 | 430.03
0.33 | 142.92 | 367.23 | 441.76
0.34 | 144.72 | 378.25 | 453.28
0.35 | 146.23 | 388.99 | 464.43
0.36 | 147.97 | 399.66 | 475.73
0.37 | 149.42 | 410.23 | 486.94
0.38 | 150.9 | 420.58 | 497.8
0.39 | 152.05 | 430.7 | 508.44
0.4 | 153.4 | 440.5 | 518.91
0.41 | 154.55 | 450.3 | 529.35
0.42 | 155.77 | 459.82 | 539.6
0.43 | 156.71 | 469.1 | 549.53
0.44 | 157.65 | 478.13 | 559.13
0.45 | 158.68 | 486.85 | 568.69
0.46 | 159.47 | 495.35 | 578
0.47 | 160.37 | 503.5 | 586.9
0.48 | 161.08 | 511.41 | 595.8
0.49 | 161.66 | 519.05 | 604.2
0.5 | 162.68 | 526.33 | 612.7

## Tranconductance (mS-mm)
VGS (V) | VDS = 0.100 V | VDS = 0.500 V | VDS = 0.900 V
-0.75 | -0.001968 | -0.0045 | -0.0143
-0.74 | -0.0016915 | -0.00496 | -0.012805
-0.73 | -0.0012235 | -0.00538 | -0.01222
-0.72 | -0.0013965 | -0.00446 | -0.01501
-0.71 | -0.0014495 | -0.00384 | -0.0139
-0.7 | -0.0011855 | -0.00453 | -0.011215
-0.69 | -0.0012755 | -0.004465 | -0.011915
-0.68 | -0.0012825 | -0.00385 | -0.011255
-0.67 | -0.0011625 | -0.00422 | -0.012455
-0.66 | -0.0010345 | -0.004315 | -0.01302
-0.65 | -0.0009245 | -0.003785 | -0.011155
-0.64 | -0.000966 | -0.003585 | -0.01076
-0.63 | -0.0010555 | -0.00339 | -0.00961
-0.62 | -0.0010165 | -0.002985 | -0.009835
-0.61 | -0.0008735 | -0.003045 | -0.01023
-0.6 | -0.0007305 | -0.002945 | -0.008755
-0.59 | -0.0007145 | -0.002765 | -0.008445
-0.58 | -0.0008365 | -0.00301 | -0.009265
-0.57 | -0.0008205 | -0.003015 | -0.009045
-0.56 | -0.0007065 | -0.00254 | -0.008265
-0.55 | -0.00068 | -0.002385 | -0.00737
-0.54 | -0.0005905 | -0.002895 | -0.007565
-0.53 | -0.000546 | -0.002165 | -0.00718
-0.52 | -0.00051 | -0.001545 | -0.006875
-0.51 | -0.0004785 | -0.001875 | -0.0061
-0.5 | -0.000419 | -0.00163 | -0.005065
-0.49 | -0.000316 | -0.001295 | -0.003685
-0.48 | -0.0001935 | -0.000885 | -0.00144
-0.47 | -4e-05 | -0.000245 | -0.00099
-0.46 | 0.000148 | 0.00012 | 0.001165
-0.45 | 0.000461 | 0.00097 | 0.004715
-0.44 | 0.0008185 | 0.002565 | 0.00863
-0.43 | 0.0012305 | 0.00428 | 0.01397
-0.42 | 0.001881 | 0.006315 | 0.022225
-0.41 | 0.002758 | 0.00956 | 0.03305
-0.4 | 0.003973 | 0.01389 | 0.047915
-0.39 | 0.0055905 | 0.01953 | 0.07062
-0.38 | 0.007784 | 0.02726 | 0.102395
-0.37 | 0.0108375 | 0.03765 | 0.144045
-0.36 | 0.017174 | 0.052705 | 0.1987
-0.35 | 0.0234905 | 0.0743 | 0.2808
-0.34 | 0.030225 | 0.10275 | 0.39415
-0.33 | 0.04157 | 0.14832 | 0.55075
-0.32 | 0.0567 | 0.20297 | 0.7602
-0.31 | 0.07767 | 0.27235 | 1.05795
-0.3 | 0.10709 | 0.37775 | 1.48725
-0.29 | 0.15822 | 0.51675 | 2.00005
-0.28 | 0.21585 | 0.70775 | 2.7365
-0.27 | 0.27955 | 0.9677 | 3.776
-0.26 | 0.3804 | 1.3154 | 5.115
-0.25 | 0.51805 | 1.83595 | 6.885
-0.24 | 0.7081 | 2.4879 | 9.28
-0.23 | 0.9605 | 3.288 | 12.514
-0.22 | 1.2944 | 4.4775 | 16.991
-0.21 | 1.82765 | 5.9745 | 22.3195
-0.2 | 2.43905 | 7.9765 | 29.7
-0.19 | 3.233 | 10.81 | 40.095
-0.18 | 4.334 | 14.286 | 50.875
-0.17 | 5.772 | 18.7375 | 66.05
-0.16 | 7.7125 | 24.76 | 84.99
-0.15 | 10.198 | 32.465 | 108.085
-0.14 | 13.5945 | 42.12 | 135.485
-0.13 | 17.879 | 54.045 | 166.115
-0.12 | 23.42 | 69 | 201.45
-0.11 | 30.68 | 88.085 | 242.2
-0.1 | 39.735 | 110.89 | 287.7
-0.09 | 50.855 | 137.38 | 333.85
-0.08 | 64.3 | 168.015 | 382.35
-0.07 | 80.87 | 204.55 | 431.4
-0.06 | 100.825 | 246 | 488.45
-0.05 | 121.35 | 287.2 | 535.8
-0.04 | 146.41 | 336.65 | 586.9
-0.03 | 178.4 | 388.95 | 647.25
-0.02 | 210.45 | 437.45 | 699.35
-0.01 | 244.1 | 495.95 | 749.4
0 | 280.1 | 549 | 791.5
0.01 | 313.1 | 593.65 | 823
0.02 | 348.75 | 649.05 | 875
0.03 | 383.5 | 699.5 | 925
0.04 | 412.55 | 741.5 | 952
0.05 | 439.6 | 787 | 989
0.06 | 467.8 | 829.5 | 1022
0.07 | 488.25 | 863.5 | 1055
0.08 | 497.5 | 895 | 1076
0.09 | 503.3 | 931 | 1094.5
0.1 | 511.75 | 963 | 1121
0.11 | 520.5 | 986 | 1147.5
0.12 | 520 | 1017 | 1163.5
0.13 | 513.5 | 1038 | 1174
0.14 | 505 | 1052.5 | 1186.5
0.15 | 491.5 | 1085.5 | 1192.5
0.16 | 473 | 1094 | 1211
0.17 | 457 | 1100 | 1215.5
0.18 | 440.5 | 1115 | 1216.5
0.19 | 422 | 1124.5 | 1231
0.2 | 409.5 | 1142 | 1229
0.21 | 390.5 | 1148.5 | 1237
0.22 | 360 | 1149.5 | 1236.5
0.23 | 337.5 | 1152 | 1224.5
0.24 | 324.5 | 1158.5 | 1234
0.25 | 316 | 1149.5 | 1226
0.26 | 297.5 | 1145.5 | 1218
0.27 | 273.5 | 1152 | 1217
0.28 | 250.5 | 1148 | 1206
0.29 | 232.5 | 1147.5 | 1199.5
0.3 | 233 | 1133 | 1195
0.31 | 217.5 | 1119 | 1180.5
0.32 | 198 | 1112.5 | 1170
0.33 | 189 | 1104 | 1162.5
0.34 | 165.5 | 1088 | 1133.5
0.35 | 162.5 | 1070.5 | 1122.5
0.36 | 159.5 | 1062 | 1125.5
0.37 | 146.5 | 1046 | 1103.5
0.38 | 131.5 | 1023.5 | 1075
0.39 | 125 | 996 | 1055.5
0.4 | 125 | 980 | 1045.5
0.41 | 118.5 | 966 | 1034.5
0.42 | 108 | 940 | 1009
0.43 | 94 | 915.5 | 976.5
0.44 | 98.5 | 887.5 | 958
0.45 | 91 | 861 | 943.5
0.46 | 84.5 | 832.5 | 910.5
0.47 | 80.5 | 803 | 890
0.48 | 64.5 | 777.5 | 865
0.49 | 80 | 746 | 845
0.5 | 102 | 728 | 850