## IDS-VDS Characteristic (mA-mm)
VGS (V) | VDS = 0.100 V | VDS = 0.500 V | VDS = 0.900 V
-0.75 | 0.00035001 | 0.0013984 | 0.0046676
-0.74 | 0.00033341 | 0.0013609 | 0.0045181
-0.73 | 0.00031913 | 0.0013015 | 0.0043858
-0.72 | 0.00030336 | 0.0012553 | 0.0042621
-0.71 | 0.0002899 | 0.0012182 | 0.0041406
-0.7 | 0.00027626 | 0.0011743 | 0.0040034
-0.69 | 0.00026452 | 0.0011294 | 0.0038917
-0.68 | 0.00025187 | 0.0010884 | 0.0037612
-0.67 | 0.00024156 | 0.0010467 | 0.0036495
-0.66 | 0.00022805 | 0.001016 | 0.0035376
-0.65 | 0.00021796 | 0.0009806 | 0.0034128
-0.64 | 0.00020895 | 0.0009381 | 0.0033053
-0.63 | 0.00019959 | 0.0009029 | 0.0031982
-0.62 | 0.00019079 | 0.000867 | 0.0031005
-0.61 | 0.00018216 | 0.0008368 | 0.0030081
-0.6 | 0.00017304 | 0.0008083 | 0.0029142
-0.59 | 0.00016598 | 0.000783 | 0.002811
-0.58 | 0.00015817 | 0.0007524 | 0.0027266
-0.57 | 0.00015166 | 0.0007253 | 0.0026394
-0.56 | 0.00014417 | 0.0007012 | 0.0025613
-0.55 | 0.00013759 | 0.0006789 | 0.0024716
-0.54 | 0.00013197 | 0.0006493 | 0.0023938
-0.53 | 0.00012737 | 0.0006282 | 0.0023296
-0.52 | 0.00012108 | 0.0006104 | 0.0022645
-0.51 | 0.00011617 | 0.0005867 | 0.0021947
-0.5 | 0.00011209 | 0.0005695 | 0.0021376
-0.49 | 0.00010843 | 0.0005579 | 0.002094
-0.48 | 0.00010709 | 0.0005515 | 0.0020527
-0.47 | 0.00010565 | 0.0005442 | 0.0020482
-0.46 | 0.00010778 | 0.0005456 | 0.0020299
-0.45 | 0.00010997 | 0.0005518 | 0.0020636
-0.44 | 0.00011562 | 0.0005695 | 0.0021457
-0.43 | 0.0001251 | 0.0006037 | 0.0022592
-0.42 | 0.00014069 | 0.0006521 | 0.0024405
-0.41 | 0.00016303 | 0.00073 | 0.0027154
-0.4 | 0.00019629 | 0.0008451 | 0.0031143
-0.39 | 0.00024351 | 0.0010079 | 0.0037073
-0.38 | 0.00030852 | 0.0012395 | 0.0045554
-0.37 | 0.00039807 | 0.0015628 | 0.005776
-0.36 | 0.00052531 | 0.0020137 | 0.007466
-0.35 | 0.0007458 | 0.0026406 | 0.009828
-0.34 | 0.0010027 | 0.0035043 | 0.013186
-0.33 | 0.0013459 | 0.0047059 | 0.017853
-0.32 | 0.0018318 | 0.006513 | 0.024238
-0.31 | 0.0024891 | 0.008845 | 0.033274
-0.3 | 0.003405 | 0.012022 | 0.045839
-0.29 | 0.0046349 | 0.016359 | 0.06277
-0.28 | 0.00655 | 0.022399 | 0.08627
-0.27 | 0.008933 | 0.030661 | 0.11884
-0.26 | 0.012179 | 0.041907 | 0.1627
-0.25 | 0.016488 | 0.05758 | 0.22149
-0.24 | 0.022484 | 0.07834 | 0.30074
-0.23 | 0.030584 | 0.10652 | 0.4101
-0.22 | 0.041568 | 0.14454 | 0.55449
-0.21 | 0.056298 | 0.19542 | 0.7498
-0.2 | 0.07804 | 0.26275 | 1.009
-0.19 | 0.10534 | 0.35564 | 1.3496
-0.18 | 0.14204 | 0.47849 | 1.7922
-0.17 | 0.19155 | 0.6444 | 2.3811
-0.16 | 0.25671 | 0.8575 | 3.1284
-0.15 | 0.34408 | 1.136 | 4.0758
-0.14 | 0.46085 | 1.51 | 5.2983
-0.13 | 0.6157 | 1.9731 | 6.816
-0.12 | 0.8186 | 2.5866 | 8.648
-0.11 | 1.0749 | 3.3753 | 10.853
-0.1 | 1.424 | 4.3533 | 13.437
-0.09 | 1.8714 | 5.5964 | 16.593
-0.08 | 2.4322 | 7.103 | 20.143
-0.07 | 3.1468 | 8.959 | 24.19
-0.06 | 4.0287 | 11.174 | 28.765
-0.05 | 5.1426 | 13.839 | 33.845
-0.04 | 6.432 | 16.94 | 39.533
-0.03 | 8.038 | 20.566 | 45.644
-0.02 | 9.943 | 24.681 | 52.303
-0.01 | 12.2 | 29.336 | 59.61
0 | 14.802 | 34.581 | 67.34
0.01 | 17.725 | 40.258 | 75.34
0.02 | 20.997 | 46.41 | 83.94
0.03 | 24.653 | 53.154 | 92.96
0.04 | 28.601 | 60.27 | 102.26
0.05 | 32.829 | 67.91 | 111.97
0.06 | 37.342 | 76 | 121.98
0.07 | 42.094 | 84.42 | 132.4
0.08 | 47.024 | 93.2 | 143.06
0.09 | 52.084 | 102.46 | 153.85
0.1 | 57.12 | 111.74 | 164.93
0.11 | 62.31 | 121.56 | 176.27
0.12 | 67.54 | 131.48 | 187.85
0.13 | 72.74 | 141.73 | 199.47
0.14 | 77.76 | 152.25 | 211.28
0.15 | 82.75 | 162.83 | 223.02
0.16 | 87.59 | 173.73 | 235.18
0.17 | 92.26 | 184.61 | 247.32
0.18 | 96.77 | 195.75 | 259.38
0.19 | 101.1 | 206.87 | 271.72
0.2 | 105.25 | 218.25 | 283.81
0.21 | 109.23 | 229.61 | 296.28
0.22 | 112.96 | 241.07 | 308.6
0.23 | 116.47 | 252.59 | 320.92
0.24 | 119.91 | 264.02 | 333.09
0.25 | 123.14 | 275.71 | 345.47
0.26 | 126.06 | 287.08 | 357.61
0.27 | 128.85 | 298.58 | 369.8
0.28 | 131.38 | 310.05 | 381.87
0.29 | 134.01 | 321.35 | 393.71
0.3 | 136.33 | 332.9 | 405.85
0.31 | 138.46 | 344.07 | 417.64
0.32 | 140.57 | 355.24 | 429.35
0.33 | 142.46 | 366.39 | 441.09
0.34 | 144.27 | 377.29 | 452.4
0.35 | 145.93 | 387.99 | 463.79
0.36 | 147.53 | 398.69 | 474.97
0.37 | 149.01 | 409.22 | 486.07
0.38 | 150.53 | 419.56 | 496.99
0.39 | 151.68 | 429.71 | 507.62
0.4 | 153.02 | 439.48 | 518.12
0.41 | 154.14 | 449.21 | 528.47
0.42 | 155.18 | 458.8 | 538.63
0.43 | 156.35 | 468.08 | 548.55
0.44 | 157.21 | 477.02 | 558.32
0.45 | 158.09 | 485.69 | 567.81
0.46 | 158.99 | 494.25 | 576.8
0.47 | 159.69 | 502.42 | 585.8
0.48 | 160.61 | 510.33 | 594.6
0.49 | 161.32 | 517.87 | 603.4
0.5 | 162.02 | 525.17 | 611.8

## Tranconductance (mS-mm)
VGS (V) | VDS = 0.100 V | VDS = 0.500 V | VDS = 0.900 V
-0.75 | -0.00166 | -0.00375 | -0.01495
-0.74 | -0.001544 | -0.004845 | -0.01409
-0.73 | -0.0015025 | -0.00528 | -0.0128
-0.72 | -0.0014615 | -0.004165 | -0.01226
-0.71 | -0.001355 | -0.00405 | -0.012935
-0.7 | -0.001269 | -0.00444 | -0.012445
-0.69 | -0.0012195 | -0.004295 | -0.01211
-0.68 | -0.001148 | -0.004135 | -0.01211
-0.67 | -0.001191 | -0.00362 | -0.01118
-0.66 | -0.00118 | -0.003305 | -0.011835
-0.65 | -0.000955 | -0.003895 | -0.011615
-0.64 | -0.0009185 | -0.003885 | -0.01073
-0.63 | -0.000908 | -0.003555 | -0.01024
-0.62 | -0.0008715 | -0.003305 | -0.009505
-0.61 | -0.0008875 | -0.002935 | -0.009315
-0.6 | -0.000809 | -0.00269 | -0.009855
-0.59 | -0.0007435 | -0.002795 | -0.00938
-0.58 | -0.000716 | -0.002885 | -0.00858
-0.57 | -0.0007 | -0.00256 | -0.008265
-0.56 | -0.0007035 | -0.00232 | -0.00839
-0.55 | -0.00061 | -0.002595 | -0.008375
-0.54 | -0.000511 | -0.002535 | -0.0071
-0.53 | -0.0005445 | -0.001945 | -0.006465
-0.52 | -0.00056 | -0.002075 | -0.006745
-0.51 | -0.0004495 | -0.002045 | -0.006345
-0.5 | -0.000387 | -0.00144 | -0.005035
-0.49 | -0.00025 | -0.0009 | -0.004245
-0.48 | -0.000139 | -0.000685 | -0.00229
-0.47 | 3.45e-05 | -0.000295 | -0.00114
-0.46 | 0.000216 | 0.00038 | 0.00077
-0.45 | 0.000392 | 0.001195 | 0.00579
-0.44 | 0.0007565 | 0.002595 | 0.00978
-0.43 | 0.0012535 | 0.00413 | 0.01474
-0.42 | 0.0018965 | 0.006315 | 0.02281
-0.41 | 0.00278 | 0.00965 | 0.03369
-0.4 | 0.004024 | 0.013895 | 0.049595
-0.39 | 0.0056115 | 0.01972 | 0.072055
-0.38 | 0.007728 | 0.027745 | 0.103435
-0.37 | 0.0108395 | 0.03871 | 0.14553
-0.36 | 0.0173865 | 0.05389 | 0.2026
-0.35 | 0.0238695 | 0.07453 | 0.286
-0.34 | 0.030005 | 0.103265 | 0.40125
-0.33 | 0.041455 | 0.150435 | 0.5526
-0.32 | 0.05716 | 0.206955 | 0.77105
-0.31 | 0.07866 | 0.27545 | 1.08005
-0.3 | 0.10729 | 0.3757 | 1.4748
-0.29 | 0.15725 | 0.51885 | 2.02155
-0.28 | 0.214905 | 0.7151 | 2.8035
-0.27 | 0.28145 | 0.9754 | 3.8215
-0.26 | 0.37775 | 1.34595 | 5.1325
-0.25 | 0.51525 | 1.82165 | 6.902
-0.24 | 0.7048 | 2.447 | 9.4305
-0.23 | 0.9542 | 3.31 | 12.6875
-0.22 | 1.2857 | 4.445 | 16.985
-0.21 | 1.8236 | 5.9105 | 22.7255
-0.2 | 2.4521 | 8.011 | 29.99
-0.19 | 3.2 | 10.787 | 39.16
-0.18 | 4.3105 | 14.438 | 51.575
-0.17 | 5.7335 | 18.9505 | 66.81
-0.16 | 7.6265 | 24.58 | 84.735
-0.15 | 10.207 | 32.625 | 108.495
-0.14 | 13.581 | 41.855 | 137.01
-0.13 | 17.8875 | 53.83 | 167.485
-0.12 | 22.96 | 70.11 | 201.85
-0.11 | 30.27 | 88.335 | 239.45
-0.1 | 39.825 | 111.055 | 287
-0.09 | 50.41 | 137.485 | 335.3
-0.08 | 63.77 | 168.13 | 379.85
-0.07 | 79.825 | 203.55 | 431.1
-0.06 | 99.79 | 244 | 482.75
-0.05 | 120.165 | 288.3 | 538.4
-0.04 | 144.77 | 336.35 | 589.95
-0.03 | 175.55 | 387.05 | 638.5
-0.02 | 208.1 | 438.5 | 698.3
-0.01 | 242.95 | 495 | 751.85
0 | 276.25 | 546.1 | 786.5
0.01 | 309.75 | 591.45 | 830
0.02 | 346.4 | 644.8 | 881
0.03 | 380.2 | 693 | 916
0.04 | 408.8 | 737.8 | 950.5
0.05 | 437.05 | 786.5 | 986
0.06 | 463.25 | 825.5 | 1021.5
0.07 | 484.1 | 860 | 1054
0.08 | 499.5 | 902 | 1072.5
0.09 | 504.8 | 927 | 1093.5
0.1 | 511.3 | 955 | 1121
0.11 | 521 | 987 | 1146
0.12 | 521.5 | 1008.5 | 1160
0.13 | 511 | 1038.5 | 1171.5
0.14 | 500.5 | 1055 | 1177.5
0.15 | 491.5 | 1074 | 1195
0.16 | 475.5 | 1089 | 1215
0.17 | 459 | 1101 | 1210
0.18 | 442 | 1113 | 1220
0.19 | 424 | 1125 | 1221.5
0.2 | 406.5 | 1137 | 1228
0.21 | 385.5 | 1141 | 1239.5
0.22 | 362 | 1149 | 1232
0.23 | 347.5 | 1147.5 | 1224.5
0.24 | 333.5 | 1156 | 1227.5
0.25 | 307.5 | 1153 | 1226
0.26 | 285.5 | 1143.5 | 1216.5
0.27 | 266 | 1148.5 | 1213
0.28 | 258 | 1138.5 | 1195.5
0.29 | 247.5 | 1142.5 | 1199
0.3 | 222.5 | 1136 | 1196.5
0.31 | 212 | 1117 | 1175
0.32 | 200 | 1116 | 1172.5
0.33 | 185 | 1102.5 | 1152.5
0.34 | 173.5 | 1080 | 1135
0.35 | 163 | 1070 | 1128.5
0.36 | 154 | 1061.5 | 1114
0.37 | 150 | 1043.5 | 1101
0.38 | 133.5 | 1024.5 | 1077.5
0.39 | 124.5 | 996 | 1056.5
0.4 | 123 | 975 | 1042.5
0.41 | 108 | 966 | 1025.5
0.42 | 110.5 | 943.5 | 1004
0.43 | 101.5 | 911 | 984.5
0.44 | 87 | 880.5 | 963
0.45 | 89 | 861.5 | 924
0.46 | 80 | 836.5 | 899.5
0.47 | 81 | 804 | 890
0.48 | 81.5 | 772.5 | 880
0.49 | 70.5 | 742 | 860
0.5 | 70 | 730 | 840