## IDS-VDS Characteristic (mA-mm)
VGS (V) | VDS = 0.100 V | VDS = 0.500 V | VDS = 0.900 V
-0.75 | 0.00034352 | 0.0014005 | 0.004621
-0.74 | 0.00032977 | 0.0013387 | 0.0044789
-0.73 | 0.00031464 | 0.0012949 | 0.0042966
-0.72 | 0.00029872 | 0.0012544 | 0.0041836
-0.71 | 0.00028696 | 0.001221 | 0.0040524
-0.7 | 0.00027547 | 0.0011715 | 0.0039277
-0.69 | 0.00026177 | 0.0011209 | 0.0038059
-0.68 | 0.00024981 | 0.0010719 | 0.003687
-0.67 | 0.00023914 | 0.0010381 | 0.0035946
-0.66 | 0.00022509 | 0.0009985 | 0.0034687
-0.65 | 0.00021752 | 0.0009684 | 0.0033592
-0.64 | 0.00020771 | 0.0009221 | 0.0032676
-0.63 | 0.00019922 | 0.0008932 | 0.0031262
-0.62 | 0.00018973 | 0.0008573 | 0.003044
-0.61 | 0.00018171 | 0.0008266 | 0.0029468
-0.6 | 0.00017237 | 0.0007983 | 0.0028532
-0.59 | 0.00016487 | 0.0007642 | 0.002766
-0.58 | 0.00015621 | 0.0007377 | 0.0026702
-0.57 | 0.0001502 | 0.0007147 | 0.0025868
-0.56 | 0.00014265 | 0.0006863 | 0.0025123
-0.55 | 0.00013554 | 0.0006636 | 0.0024261
-0.54 | 0.00013058 | 0.0006376 | 0.0023606
-0.53 | 0.00012494 | 0.0006185 | 0.0022857
-0.52 | 0.00011948 | 0.0005964 | 0.0022124
-0.51 | 0.00011506 | 0.0005768 | 0.0021626
-0.5 | 0.00011065 | 0.0005623 | 0.0021095
-0.49 | 0.00010765 | 0.0005514 | 0.0020642
-0.48 | 0.00010591 | 0.0005369 | 0.0020416
-0.47 | 0.00010456 | 0.0005319 | 0.0020146
-0.46 | 0.00010522 | 0.0005362 | 0.0020089
-0.45 | 0.00010839 | 0.0005393 | 0.0020529
-0.44 | 0.00011502 | 0.0005597 | 0.0021138
-0.43 | 0.00012493 | 0.000592 | 0.0022322
-0.42 | 0.00014021 | 0.0006443 | 0.0024082
-0.41 | 0.00016305 | 0.0007209 | 0.002679
-0.4 | 0.00019581 | 0.0008362 | 0.0030957
-0.39 | 0.00024326 | 0.0010011 | 0.0036877
-0.38 | 0.00030964 | 0.0012319 | 0.0045186
-0.37 | 0.00040171 | 0.0015529 | 0.005763
-0.36 | 0.00052956 | 0.0020101 | 0.007466
-0.35 | 0.0007507 | 0.0026396 | 0.00982
-0.34 | 0.0010068 | 0.0035333 | 0.01323
-0.33 | 0.0013589 | 0.0047399 | 0.01789
-0.32 | 0.0018437 | 0.006581 | 0.024378
-0.31 | 0.0025046 | 0.008878 | 0.033441
-0.3 | 0.0034286 | 0.012084 | 0.046025
-0.29 | 0.0046986 | 0.016538 | 0.06345
-0.28 | 0.006631 | 0.022608 | 0.08728
-0.27 | 0.009037 | 0.030986 | 0.11945
-0.26 | 0.012312 | 0.042209 | 0.1632
-0.25 | 0.016783 | 0.05831 | 0.22296
-0.24 | 0.022831 | 0.07908 | 0.30502
-0.23 | 0.030957 | 0.10784 | 0.41481
-0.22 | 0.042181 | 0.14686 | 0.562
-0.21 | 0.05744 | 0.19736 | 0.7582
-0.2 | 0.07788 | 0.26746 | 1.014
-0.19 | 0.10524 | 0.36015 | 1.3617
-0.18 | 0.14247 | 0.48475 | 1.8191
-0.17 | 0.19242 | 0.6514 | 2.4108
-0.16 | 0.25761 | 0.8649 | 3.1849
-0.15 | 0.34603 | 1.1516 | 4.1207
-0.14 | 0.46366 | 1.5212 | 5.3678
-0.13 | 0.6211 | 2.0082 | 6.91
-0.12 | 0.8264 | 2.6269 | 8.734
-0.11 | 1.0934 | 3.4169 | 10.985
-0.1 | 1.4435 | 4.403 | 13.685
-0.09 | 1.8904 | 5.6598 | 16.785
-0.08 | 2.466 | 7.204 | 20.372
-0.07 | 3.1849 | 9.089 | 24.49
-0.06 | 4.0893 | 11.323 | 29.116
-0.05 | 5.2042 | 14.031 | 34.298
-0.04 | 6.536 | 17.162 | 39.994
-0.03 | 8.172 | 20.841 | 46.234
-0.02 | 10.115 | 24.982 | 52.899
-0.01 | 12.394 | 29.699 | 60.24
0 | 15.017 | 34.893 | 68.04
0.01 | 17.975 | 40.63 | 76.21
0.02 | 21.274 | 46.925 | 84.76
0.03 | 24.958 | 53.687 | 93.86
0.04 | 28.902 | 60.83 | 103.12
0.05 | 33.206 | 68.54 | 112.96
0.06 | 37.739 | 76.52 | 123.02
0.07 | 42.512 | 85.11 | 133.52
0.08 | 47.484 | 93.98 | 144.18
0.09 | 52.498 | 103.14 | 155.01
0.1 | 57.53 | 112.78 | 166.1
0.11 | 62.77 | 122.24 | 177.47
0.12 | 67.98 | 132.54 | 189.18
0.13 | 73.13 | 142.78 | 200.7
0.14 | 78.17 | 153.16 | 212.6
0.15 | 83.14 | 163.83 | 224.54
0.16 | 88.02 | 174.71 | 236.58
0.17 | 92.64 | 185.67 | 248.76
0.18 | 97.13 | 196.85 | 260.81
0.19 | 101.37 | 208.07 | 273.04
0.2 | 105.57 | 219.27 | 285.37
0.21 | 109.53 | 230.83 | 297.79
0.22 | 113.32 | 242.28 | 310.18
0.23 | 116.8 | 253.78 | 322.4
0.24 | 120.17 | 265.42 | 334.81
0.25 | 123.26 | 276.83 | 347.09
0.26 | 126.24 | 288.46 | 359.36
0.27 | 129.09 | 299.94 | 371.42
0.28 | 131.76 | 311.41 | 383.5
0.29 | 134.4 | 322.81 | 395.58
0.3 | 136.55 | 334.18 | 407.62
0.31 | 138.65 | 345.54 | 419.44
0.32 | 140.74 | 356.62 | 431.05
0.33 | 142.66 | 367.74 | 442.75
0.34 | 144.71 | 378.61 | 454.33
0.35 | 146.09 | 389.46 | 465.63
0.36 | 147.71 | 400.13 | 476.9
0.37 | 149.22 | 410.66 | 487.9
0.38 | 150.85 | 421.04 | 498.83
0.39 | 152.06 | 430.99 | 509.61
0.4 | 153.16 | 441 | 520.02
0.41 | 154.28 | 450.7 | 530.37
0.42 | 155.53 | 460.17 | 540.5
0.43 | 156.75 | 469.44 | 550.48
0.44 | 157.49 | 478.41 | 560.19
0.45 | 158.31 | 487.15 | 569.71
0.46 | 159.23 | 495.61 | 578.6
0.47 | 160.03 | 503.8 | 587.8
0.48 | 161 | 511.65 | 596.5
0.49 | 161.45 | 519.31 | 605.3
0.5 | 162.24 | 526.56 | 613.6

## Tranconductance (mS-mm)
VGS (V) | VDS = 0.100 V | VDS = 0.500 V | VDS = 0.900 V
-0.75 | -0.001375 | -0.00618 | -0.01421
-0.74 | -0.001444 | -0.00528 | -0.01622
-0.73 | -0.0015525 | -0.004215 | -0.014765
-0.72 | -0.001384 | -0.003695 | -0.01221
-0.71 | -0.0011625 | -0.004145 | -0.012795
-0.7 | -0.0012595 | -0.005005 | -0.012325
-0.69 | -0.001283 | -0.00498 | -0.012035
-0.68 | -0.0011315 | -0.00414 | -0.010565
-0.67 | -0.001236 | -0.00367 | -0.010915
-0.66 | -0.001081 | -0.003485 | -0.01177
-0.65 | -0.000869 | -0.00382 | -0.010055
-0.64 | -0.000915 | -0.00376 | -0.01165
-0.63 | -0.000899 | -0.00324 | -0.01118
-0.62 | -0.0008755 | -0.00333 | -0.00897
-0.61 | -0.000868 | -0.00295 | -0.00954
-0.6 | -0.000842 | -0.00312 | -0.00904
-0.59 | -0.000808 | -0.00303 | -0.00915
-0.58 | -0.0007335 | -0.002475 | -0.00896
-0.57 | -0.000678 | -0.00257 | -0.007895
-0.56 | -0.000733 | -0.002555 | -0.008035
-0.55 | -0.0006035 | -0.002435 | -0.007585
-0.54 | -0.00053 | -0.002255 | -0.00702
-0.53 | -0.000555 | -0.00206 | -0.00741
-0.52 | -0.000494 | -0.002085 | -0.006155
-0.51 | -0.0004415 | -0.001705 | -0.005145
-0.5 | -0.0003705 | -0.00127 | -0.00492
-0.49 | -0.000237 | -0.00127 | -0.003395
-0.48 | -0.0001545 | -0.000975 | -0.00248
-0.47 | -3.45e-05 | -3.5e-05 | -0.001635
-0.46 | 0.0001915 | 0.00037 | 0.001915
-0.45 | 0.00049 | 0.001175 | 0.005245
-0.44 | 0.000827 | 0.002635 | 0.008965
-0.43 | 0.0012595 | 0.00423 | 0.01472
-0.42 | 0.001906 | 0.006445 | 0.02234
-0.41 | 0.00278 | 0.009595 | 0.034375
-0.4 | 0.0040105 | 0.01401 | 0.050435
-0.39 | 0.0056915 | 0.019785 | 0.071145
-0.38 | 0.0079225 | 0.02759 | 0.103765
-0.37 | 0.010996 | 0.03891 | 0.14737
-0.36 | 0.0174495 | 0.054335 | 0.20285
-0.35 | 0.023862 | 0.07616 | 0.2882
-0.34 | 0.03041 | 0.105015 | 0.4035
-0.33 | 0.041845 | 0.152385 | 0.5574
-0.32 | 0.057285 | 0.206905 | 0.77755
-0.31 | 0.079245 | 0.27515 | 1.08235
-0.3 | 0.1097 | 0.383 | 1.50045
-0.29 | 0.16012 | 0.5262 | 2.06275
-0.28 | 0.21692 | 0.7224 | 2.8
-0.27 | 0.28405 | 0.98005 | 3.796
-0.26 | 0.3873 | 1.3662 | 5.1755
-0.25 | 0.52595 | 1.84355 | 7.091
-0.24 | 0.7087 | 2.4765 | 9.5925
-0.23 | 0.9675 | 3.389 | 12.849
-0.22 | 1.32415 | 4.476 | 17.1695
-0.21 | 1.78495 | 6.03 | 22.6
-0.2 | 2.39 | 8.1395 | 30.175
-0.19 | 3.2295 | 10.8645 | 40.255
-0.18 | 4.359 | 14.5625 | 52.455
-0.17 | 5.757 | 19.0075 | 68.29
-0.16 | 7.6805 | 25.01 | 85.495
-0.15 | 10.3025 | 32.815 | 109.145
-0.14 | 13.7535 | 42.83 | 139.465
-0.13 | 18.137 | 55.285 | 168.31
-0.12 | 23.615 | 70.435 | 203.75
-0.11 | 30.855 | 88.805 | 247.55
-0.1 | 39.85 | 112.145 | 290
-0.09 | 51.125 | 140.05 | 334.35
-0.08 | 64.725 | 171.46 | 385.25
-0.07 | 81.165 | 205.95 | 437.2
-0.06 | 100.965 | 247.1 | 490.4
-0.05 | 122.335 | 291.95 | 543.9
-0.04 | 148.39 | 340.5 | 596.8
-0.03 | 178.95 | 391 | 645.25
-0.02 | 211.1 | 442.9 | 700.3
-0.01 | 245.1 | 495.55 | 757.05
0 | 279.05 | 546.55 | 798.5
0.01 | 312.85 | 601.6 | 836
0.02 | 349.15 | 652.85 | 882.5
0.03 | 381.4 | 695.25 | 918
0.04 | 412.4 | 742.65 | 955
0.05 | 441.85 | 784.5 | 995
0.06 | 465.3 | 828.5 | 1028
0.07 | 487.25 | 873 | 1058
0.08 | 499.3 | 901.5 | 1074.5
0.09 | 502.3 | 940 | 1096
0.1 | 513.6 | 955 | 1123
0.11 | 522.5 | 988 | 1154
0.12 | 518 | 1027 | 1161.5
0.13 | 509.5 | 1031 | 1171
0.14 | 500.5 | 1052.5 | 1192
0.15 | 492.5 | 1077.5 | 1199
0.16 | 475 | 1092 | 1211
0.17 | 455.5 | 1107 | 1211.5
0.18 | 436.5 | 1120 | 1214
0.19 | 422 | 1121 | 1228
0.2 | 408 | 1138 | 1237.5
0.21 | 387.5 | 1150.5 | 1240.5
0.22 | 363.5 | 1147.5 | 1230.5
0.23 | 342.5 | 1157 | 1231.5
0.24 | 323 | 1152.5 | 1234.5
0.25 | 303.5 | 1152 | 1227.5
0.26 | 291.5 | 1155.5 | 1216.5
0.27 | 276 | 1147.5 | 1207
0.28 | 265.5 | 1143.5 | 1208
0.29 | 239.5 | 1138.5 | 1206
0.3 | 212.5 | 1136.5 | 1193
0.31 | 209.5 | 1122 | 1171.5
0.32 | 200.5 | 1110 | 1165.5
0.33 | 198.5 | 1099.5 | 1164
0.34 | 171.5 | 1086 | 1144
0.35 | 150 | 1076 | 1128.5
0.36 | 156.5 | 1060 | 1113.5
0.37 | 157 | 1045.5 | 1096.5
0.38 | 142 | 1016.5 | 1085.5
0.39 | 115.5 | 998 | 1059.5
0.4 | 111 | 985.5 | 1038
0.41 | 118.5 | 958.5 | 1024
0.42 | 123.5 | 937 | 1005.5
0.43 | 98 | 912 | 984.5
0.44 | 78 | 885.5 | 961.5
0.45 | 87 | 860 | 920.5
0.46 | 86 | 832.5 | 904.5
0.47 | 88.5 | 802 | 895
0.48 | 71 | 775.5 | 875
0.49 | 62 | 745.5 | 855
0.5 | 79 | 725 | 830