## IDS-VDS Characteristic (mA-mm)
VGS (V) | VDS = 0.100 V | VDS = 0.500 V | VDS = 0.900 V
-0.75 | 0.00034903 | 0.0013837 | 0.004477
-0.74 | 0.0003301 | 0.001342 | 0.0043791
-0.73 | 0.00031516 | 0.0012968 | 0.004209
-0.72 | 0.0003031 | 0.0012442 | 0.0040736
-0.71 | 0.00028897 | 0.0012057 | 0.0039512
-0.7 | 0.00027579 | 0.0011704 | 0.0038287
-0.69 | 0.00026354 | 0.0011143 | 0.0037019
-0.68 | 0.00025264 | 0.0010718 | 0.0035998
-0.67 | 0.00024122 | 0.0010368 | 0.0034995
-0.66 | 0.00023029 | 0.0010028 | 0.003402
-0.65 | 0.00021924 | 0.0009649 | 0.0033065
-0.64 | 0.00021026 | 0.0009285 | 0.0031857
-0.63 | 0.00020257 | 0.0008985 | 0.0030852
-0.62 | 0.00019154 | 0.0008616 | 0.0029824
-0.61 | 0.00018468 | 0.00083 | 0.0029029
-0.6 | 0.00017559 | 0.0007965 | 0.0028284
-0.59 | 0.00016655 | 0.0007627 | 0.002721
-0.58 | 0.00015904 | 0.0007341 | 0.0026413
-0.57 | 0.00015129 | 0.0007123 | 0.0025269
-0.56 | 0.0001452 | 0.0006877 | 0.0024673
-0.55 | 0.00014014 | 0.0006639 | 0.0024018
-0.54 | 0.00013297 | 0.0006394 | 0.0023314
-0.53 | 0.00012711 | 0.0006231 | 0.0022596
-0.52 | 0.00012186 | 0.0006025 | 0.0021909
-0.51 | 0.00011653 | 0.0005811 | 0.0021239
-0.5 | 0.00011269 | 0.0005684 | 0.0020731
-0.49 | 0.0001096 | 0.0005579 | 0.002039
-0.48 | 0.00010755 | 0.0005459 | 0.002026
-0.47 | 0.00010707 | 0.0005407 | 0.0020092
-0.46 | 0.00010763 | 0.0005424 | 0.00201
-0.45 | 0.00011099 | 0.0005504 | 0.0020437
-0.44 | 0.00011693 | 0.0005693 | 0.0021188
-0.43 | 0.00012723 | 0.0006054 | 0.0022431
-0.42 | 0.00014275 | 0.0006601 | 0.0024278
-0.41 | 0.00016608 | 0.0007418 | 0.0027192
-0.4 | 0.00020012 | 0.0008617 | 0.0031539
-0.39 | 0.00024863 | 0.0010269 | 0.0037803
-0.38 | 0.00031667 | 0.0012629 | 0.0046672
-0.37 | 0.0004112 | 0.0016003 | 0.005975
-0.36 | 0.00054252 | 0.0020734 | 0.007683
-0.35 | 0.0007696 | 0.0027217 | 0.010213
-0.34 | 0.0010309 | 0.0036171 | 0.013727
-0.33 | 0.0013912 | 0.0048847 | 0.01856
-0.32 | 0.0018852 | 0.006768 | 0.025264
-0.31 | 0.0025668 | 0.009155 | 0.034675
-0.3 | 0.0035041 | 0.012431 | 0.047819
-0.29 | 0.0047876 | 0.017007 | 0.06542
-0.28 | 0.006775 | 0.023302 | 0.0898
-0.27 | 0.009245 | 0.031933 | 0.1235
-0.26 | 0.01259 | 0.04358 | 0.1689
-0.25 | 0.017137 | 0.06032 | 0.23041
-0.24 | 0.023321 | 0.08199 | 0.31302
-0.23 | 0.031704 | 0.11066 | 0.42622
-0.22 | 0.043126 | 0.15043 | 0.576
-0.21 | 0.05871 | 0.20302 | 0.7756
-0.2 | 0.07946 | 0.27364 | 1.0486
-0.19 | 0.1073 | 0.36995 | 1.3912
-0.18 | 0.14536 | 0.49504 | 1.8585
-0.17 | 0.19509 | 0.6658 | 2.456
-0.16 | 0.26255 | 0.8798 | 3.2363
-0.15 | 0.35149 | 1.1699 | 4.2088
-0.14 | 0.47109 | 1.5541 | 5.4023
-0.13 | 0.6307 | 2.0379 | 6.999
-0.12 | 0.8365 | 2.6699 | 8.853
-0.11 | 1.109 | 3.4559 | 11.099
-0.1 | 1.4527 | 4.4727 | 13.702
-0.09 | 1.91 | 5.728 | 16.899
-0.08 | 2.4872 | 7.275 | 20.514
-0.07 | 3.208 | 9.157 | 24.599
-0.06 | 4.1177 | 11.438 | 29.228
-0.05 | 5.2437 | 14.157 | 34.437
-0.04 | 6.587 | 17.276 | 40.055
-0.03 | 8.219 | 20.973 | 46.289
-0.02 | 10.164 | 25.112 | 53.036
-0.01 | 12.42 | 29.879 | 60.27
0 | 15.085 | 35.16 | 68.02
0.01 | 18.038 | 40.865 | 76.16
0.02 | 21.342 | 47.109 | 84.7
0.03 | 25.044 | 53.943 | 93.8
0.04 | 29.007 | 61.15 | 103.14
0.05 | 33.274 | 68.79 | 112.78
0.06 | 37.821 | 76.88 | 122.98
0.07 | 42.607 | 85.37 | 133.45
0.08 | 47.544 | 94.22 | 144.01
0.09 | 52.633 | 103.39 | 154.97
0.1 | 57.6 | 112.92 | 165.93
0.11 | 62.88 | 122.62 | 177.39
0.12 | 68.15 | 132.66 | 189.02
0.13 | 73.31 | 142.99 | 200.7
0.14 | 78.36 | 153.44 | 212.43
0.15 | 83.3 | 164.18 | 224.38
0.16 | 88.15 | 175.13 | 236.52
0.17 | 92.81 | 185.96 | 248.68
0.18 | 97.39 | 197.11 | 260.81
0.19 | 101.78 | 208.36 | 272.89
0.2 | 105.89 | 219.72 | 285.36
0.21 | 109.75 | 231.14 | 297.75
0.22 | 113.48 | 242.59 | 310.04
0.23 | 117.01 | 254.11 | 322.47
0.24 | 120.56 | 265.66 | 334.53
0.25 | 123.66 | 277.26 | 347.06
0.26 | 126.53 | 288.63 | 359.15
0.27 | 129.34 | 300.25 | 371.32
0.28 | 131.9 | 311.69 | 383.42
0.29 | 134.53 | 323.07 | 395.36
0.3 | 136.87 | 334.57 | 407.46
0.31 | 139.03 | 345.75 | 419.3
0.32 | 141.04 | 356.97 | 430.98
0.33 | 143.04 | 368.01 | 442.54
0.34 | 144.75 | 379.01 | 454.16
0.35 | 146.55 | 389.81 | 465.54
0.36 | 148.09 | 400.45 | 476.69
0.37 | 149.41 | 410.97 | 487.9
0.38 | 151.06 | 421.27 | 498.59
0.39 | 152.24 | 431.41 | 509.38
0.4 | 153.51 | 441.2 | 519.95
0.41 | 154.6 | 450.94 | 530.2
0.42 | 155.56 | 460.43 | 540.37
0.43 | 156.83 | 469.72 | 550.25
0.44 | 157.73 | 478.72 | 560
0.45 | 158.57 | 487.36 | 569.45
0.46 | 159.36 | 495.88 | 578.6
0.47 | 160.29 | 503.99 | 587.6
0.48 | 161.1 | 511.86 | 596.5
0.49 | 161.94 | 519.47 | 605
0.5 | 162.49 | 526.72 | 613.5

## Tranconductance (mS-mm)
VGS (V) | VDS = 0.100 V | VDS = 0.500 V | VDS = 0.900 V
-0.75 | -0.001893 | -0.00417 | -0.00979
-0.74 | -0.0016935 | -0.004345 | -0.0134
-0.73 | -0.00135 | -0.00489 | -0.015275
-0.72 | -0.0013095 | -0.004555 | -0.01289
-0.71 | -0.0013655 | -0.00369 | -0.012245
-0.7 | -0.0012715 | -0.00457 | -0.012465
-0.69 | -0.0011575 | -0.00493 | -0.011445
-0.68 | -0.001116 | -0.003875 | -0.01012
-0.67 | -0.0011175 | -0.00345 | -0.00989
-0.66 | -0.001099 | -0.003595 | -0.00965
-0.65 | -0.0010015 | -0.003715 | -0.010815
-0.64 | -0.0008335 | -0.00332 | -0.011065
-0.63 | -0.000936 | -0.003345 | -0.010165
-0.62 | -0.0008945 | -0.003425 | -0.009115
-0.61 | -0.0007975 | -0.003255 | -0.0077
-0.6 | -0.0009065 | -0.003365 | -0.009095
-0.59 | -0.0008275 | -0.00312 | -0.009355
-0.58 | -0.000763 | -0.00252 | -0.009705
-0.57 | -0.000692 | -0.00232 | -0.0087
-0.56 | -0.0005575 | -0.00242 | -0.006255
-0.55 | -0.0006115 | -0.002415 | -0.006795
-0.54 | -0.0006515 | -0.00204 | -0.00711
-0.53 | -0.0005555 | -0.001845 | -0.007025
-0.52 | -0.000529 | -0.0021 | -0.006785
-0.51 | -0.0004585 | -0.001705 | -0.00589
-0.5 | -0.0003465 | -0.00116 | -0.004245
-0.49 | -0.000257 | -0.001125 | -0.002355
-0.48 | -0.0001265 | -0.00086 | -0.00149
-0.47 | 4e-06 | -0.000175 | -0.0008
-0.46 | 0.000196 | 0.000485 | 0.001725
-0.45 | 0.000465 | 0.001345 | 0.00544
-0.44 | 0.000812 | 0.00275 | 0.00997
-0.43 | 0.001291 | 0.00454 | 0.01545
-0.42 | 0.0019425 | 0.00682 | 0.023805
-0.41 | 0.0028685 | 0.01008 | 0.036305
-0.4 | 0.0041275 | 0.014255 | 0.053055
-0.39 | 0.0058275 | 0.02006 | 0.075665
-0.38 | 0.0081285 | 0.02867 | 0.109735
-0.37 | 0.0112925 | 0.040525 | 0.15079
-0.36 | 0.01792 | 0.05607 | 0.2119
-0.35 | 0.024419 | 0.077185 | 0.3022
-0.34 | 0.03108 | 0.10815 | 0.41735
-0.33 | 0.042715 | 0.157545 | 0.57685
-0.32 | 0.05878 | 0.213515 | 0.80575
-0.31 | 0.080945 | 0.28315 | 1.12775
-0.3 | 0.11104 | 0.3926 | 1.53725
-0.29 | 0.163545 | 0.54355 | 2.09905
-0.28 | 0.22287 | 0.7463 | 2.904
-0.27 | 0.29075 | 1.0139 | 3.955
-0.26 | 0.3946 | 1.41935 | 5.3455
-0.25 | 0.53655 | 1.9205 | 7.206
-0.24 | 0.72835 | 2.517 | 9.7905
-0.23 | 0.99025 | 3.422 | 13.149
-0.22 | 1.3503 | 4.618 | 17.469
-0.21 | 1.8167 | 6.1605 | 23.63
-0.2 | 2.4295 | 8.3465 | 30.78
-0.19 | 3.295 | 11.07 | 40.495
-0.18 | 4.3895 | 14.7925 | 53.24
-0.17 | 5.8595 | 19.238 | 68.89
-0.16 | 7.82 | 25.205 | 87.64
-0.15 | 10.427 | 33.715 | 108.3
-0.14 | 13.9605 | 43.4 | 139.51
-0.13 | 18.2705 | 55.79 | 172.535
-0.12 | 23.915 | 70.9 | 205
-0.11 | 30.81 | 90.14 | 242.45
-0.1 | 40.05 | 113.605 | 290
-0.09 | 51.725 | 140.115 | 340.6
-0.08 | 64.9 | 171.45 | 385
-0.07 | 81.525 | 208.15 | 435.7
-0.06 | 101.785 | 250 | 491.9
-0.05 | 123.465 | 291.9 | 541.35
-0.04 | 148.765 | 340.8 | 592.6
-0.03 | 178.85 | 391.8 | 649.05
-0.02 | 210.05 | 445.3 | 699.05
-0.01 | 246.05 | 502.4 | 749.2
0 | 280.9 | 549.3 | 794.5
0.01 | 312.85 | 597.45 | 834
0.02 | 350.3 | 653.9 | 882
0.03 | 383.25 | 702.05 | 922
0.04 | 411.5 | 742.35 | 949
0.05 | 440.7 | 786.5 | 992
0.06 | 466.65 | 829 | 1033.5
0.07 | 486.15 | 867 | 1051.5
0.08 | 501.3 | 901 | 1076
0.09 | 502.8 | 935 | 1096
0.1 | 512.35 | 961.5 | 1121
0.11 | 527.5 | 987 | 1154.5
0.12 | 521.5 | 1018.5 | 1165.5
0.13 | 510.5 | 1039 | 1170.5
0.14 | 499.5 | 1059.5 | 1184
0.15 | 489.5 | 1084.5 | 1204.5
0.16 | 475.5 | 1089 | 1215
0.17 | 462 | 1099 | 1214.5
0.18 | 448.5 | 1120 | 1210.5
0.19 | 425 | 1130.5 | 1227.5
0.2 | 398.5 | 1139 | 1243
0.21 | 379.5 | 1143.5 | 1234
0.22 | 363 | 1148.5 | 1236
0.23 | 354 | 1153.5 | 1224.5
0.24 | 332.5 | 1157.5 | 1229.5
0.25 | 298.5 | 1148.5 | 1231
0.26 | 284 | 1149.5 | 1213
0.27 | 268.5 | 1153 | 1213.5
0.28 | 259.5 | 1141 | 1202
0.29 | 248.5 | 1144 | 1202
0.3 | 225 | 1134 | 1197
0.31 | 208.5 | 1120 | 1176
0.32 | 200.5 | 1113 | 1162
0.33 | 185.5 | 1102 | 1159
0.34 | 175.5 | 1090 | 1150
0.35 | 167 | 1072 | 1126.5
0.36 | 143 | 1058 | 1118
0.37 | 148.5 | 1041 | 1095
0.38 | 141.5 | 1022 | 1074
0.39 | 122.5 | 996.5 | 1068
0.4 | 118 | 976.5 | 1041
0.41 | 102.5 | 961.5 | 1021
0.42 | 111.5 | 939 | 1002.5
0.43 | 108.5 | 914.5 | 981.5
0.44 | 87 | 882 | 960
0.45 | 81.5 | 858 | 930
0.46 | 86 | 831.5 | 907.5
0.47 | 87 | 799 | 895
0.48 | 82.5 | 774 | 870
0.49 | 69.5 | 743 | 850
0.5 | 55 | 725 | 850