## IDS-VDS Characteristic (mA-mm)
VGS (V) | VDS = 0.100 V | VDS = 0.500 V | VDS = 0.900 V
-0.75 | 0.00040229 | 0.0016759 | 0.005541
-0.74 | 0.00038859 | 0.0016105 | 0.005386
-0.73 | 0.00036875 | 0.0015488 | 0.005205
-0.72 | 0.00035091 | 0.0014889 | 0.00503
-0.71 | 0.00033587 | 0.0014432 | 0.0048895
-0.7 | 0.00031988 | 0.0013808 | 0.0047417
-0.69 | 0.00030384 | 0.0013343 | 0.0046143
-0.68 | 0.0002938 | 0.0012887 | 0.0044699
-0.67 | 0.00027951 | 0.00124 | 0.0043333
-0.66 | 0.00026547 | 0.0011865 | 0.004167
-0.65 | 0.00025729 | 0.0011464 | 0.0040645
-0.64 | 0.00024323 | 0.0011081 | 0.0039184
-0.63 | 0.00023253 | 0.0010659 | 0.0037843
-0.62 | 0.00021981 | 0.001031 | 0.0036735
-0.61 | 0.00020753 | 0.0009904 | 0.0035368
-0.6 | 0.00019872 | 0.0009515 | 0.0034374
-0.59 | 0.00018943 | 0.0009151 | 0.0033102
-0.58 | 0.00018121 | 0.0008794 | 0.0032192
-0.57 | 0.00017316 | 0.0008475 | 0.0031018
-0.56 | 0.00016445 | 0.0008178 | 0.0029832
-0.55 | 0.00016056 | 0.0007941 | 0.0029136
-0.54 | 0.00015291 | 0.0007651 | 0.002836
-0.53 | 0.00014658 | 0.0007324 | 0.0027484
-0.52 | 0.00013904 | 0.0007062 | 0.0026608
-0.51 | 0.00013383 | 0.0006815 | 0.002602
-0.5 | 0.00012821 | 0.000659 | 0.0025202
-0.49 | 0.00012336 | 0.0006446 | 0.002452
-0.48 | 0.00012201 | 0.000632 | 0.0024157
-0.47 | 0.00011967 | 0.0006207 | 0.0023737
-0.46 | 0.00012032 | 0.0006173 | 0.0023801
-0.45 | 0.00012308 | 0.0006221 | 0.0024012
-0.44 | 0.00012783 | 0.0006378 | 0.002464
-0.43 | 0.00013731 | 0.0006676 | 0.0025616
-0.42 | 0.00015267 | 0.0007182 | 0.002745
-0.41 | 0.00017453 | 0.0008012 | 0.0030248
-0.4 | 0.00020886 | 0.0009126 | 0.0034343
-0.39 | 0.00025656 | 0.0010841 | 0.0040527
-0.38 | 0.00032425 | 0.0013223 | 0.0049129
-0.37 | 0.00041733 | 0.0016542 | 0.006232
-0.36 | 0.00055074 | 0.0021212 | 0.007941
-0.35 | 0.0007753 | 0.0027763 | 0.010419
-0.34 | 0.00104 | 0.0036844 | 0.013931
-0.33 | 0.0014018 | 0.004914 | 0.01882
-0.32 | 0.0018968 | 0.006835 | 0.025508
-0.31 | 0.0025797 | 0.009242 | 0.034841
-0.3 | 0.0035255 | 0.012625 | 0.047937
-0.29 | 0.0048004 | 0.017133 | 0.06567
-0.28 | 0.006824 | 0.023402 | 0.09051
-0.27 | 0.009305 | 0.03204 | 0.12403
-0.26 | 0.012681 | 0.043755 | 0.16949
-0.25 | 0.017203 | 0.06052 | 0.23165
-0.24 | 0.023492 | 0.08204 | 0.31445
-0.23 | 0.032055 | 0.11217 | 0.42787
-0.22 | 0.043555 | 0.15153 | 0.5793
-0.21 | 0.06 | 0.20511 | 0.7808
-0.2 | 0.08128 | 0.27583 | 1.0507
-0.19 | 0.10973 | 0.3719 | 1.4027
-0.18 | 0.14849 | 0.50149 | 1.8737
-0.17 | 0.19895 | 0.6716 | 2.4796
-0.16 | 0.26749 | 0.8943 | 3.2494
-0.15 | 0.35873 | 1.1807 | 4.2613
-0.14 | 0.47921 | 1.5655 | 5.4753
-0.13 | 0.6394 | 2.0539 | 7.06
-0.12 | 0.8491 | 2.6912 | 8.957
-0.11 | 1.1222 | 3.4975 | 11.24
-0.1 | 1.4727 | 4.5162 | 13.927
-0.09 | 1.9385 | 5.79 | 17.152
-0.08 | 2.5241 | 7.353 | 20.781
-0.07 | 3.2573 | 9.268 | 24.953
-0.06 | 4.1834 | 11.566 | 29.589
-0.05 | 5.3152 | 14.316 | 34.859
-0.04 | 6.671 | 17.497 | 40.596
-0.03 | 8.32 | 21.173 | 46.803
-0.02 | 10.295 | 25.367 | 53.668
-0.01 | 12.57 | 30.148 | 60.95
0 | 15.268 | 35.404 | 68.74
0.01 | 18.25 | 41.246 | 76.99
0.02 | 21.558 | 47.509 | 85.53
0.03 | 25.301 | 54.301 | 94.7
0.04 | 29.296 | 61.61 | 104.14
0.05 | 33.616 | 69.32 | 113.72
0.06 | 38.157 | 77.44 | 123.94
0.07 | 42.948 | 85.93 | 134.37
0.08 | 47.895 | 94.89 | 145.02
0.09 | 52.984 | 104.09 | 155.96
0.1 | 57.96 | 113.56 | 167.09
0.11 | 63.19 | 123.38 | 178.51
0.12 | 68.43 | 133.48 | 190.2
0.13 | 73.57 | 143.8 | 201.86
0.14 | 78.65 | 154.28 | 213.53
0.15 | 83.63 | 164.93 | 225.47
0.16 | 88.42 | 175.86 | 237.73
0.17 | 93.12 | 186.81 | 249.8
0.18 | 97.59 | 198 | 262.03
0.19 | 101.9 | 209.22 | 274.05
0.2 | 106.09 | 220.57 | 286.48
0.21 | 110.02 | 231.98 | 298.86
0.22 | 113.68 | 243.54 | 311.24
0.23 | 117.23 | 255.05 | 323.6
0.24 | 120.56 | 266.58 | 335.76
0.25 | 123.79 | 278.3 | 348.24
0.26 | 126.77 | 289.51 | 360.39
0.27 | 129.52 | 301.19 | 372.55
0.28 | 132.08 | 312.65 | 384.6
0.29 | 134.69 | 324.04 | 396.64
0.3 | 136.95 | 335.57 | 408.74
0.31 | 139.12 | 346.77 | 420.54
0.32 | 141.22 | 357.88 | 432.28
0.33 | 143.04 | 369.02 | 443.83
0.34 | 145.08 | 379.94 | 455.39
0.35 | 146.61 | 390.69 | 466.77
0.36 | 148.13 | 401.36 | 477.91
0.37 | 149.71 | 411.91 | 489.13
0.38 | 151 | 422.21 | 499.84
0.39 | 152.44 | 432.38 | 510.66
0.4 | 153.61 | 442.16 | 521.11
0.41 | 154.74 | 451.92 | 531.41
0.42 | 155.85 | 461.52 | 541.63
0.43 | 157.01 | 470.7 | 551.53
0.44 | 157.85 | 479.72 | 561.28
0.45 | 158.78 | 488.37 | 570.4
0.46 | 159.68 | 496.92 | 580
0.47 | 160.47 | 505.07 | 588.7
0.48 | 161.48 | 512.98 | 597.8
0.49 | 162.03 | 520.54 | 606.3
0.5 | 162.73 | 527.89 | 614.7

## Tranconductance (mS-mm)
VGS (V) | VDS = 0.100 V | VDS = 0.500 V | VDS = 0.900 V
-0.75 | -0.00137 | -0.00654 | -0.0155
-0.74 | -0.001677 | -0.006355 | -0.0168
-0.73 | -0.001884 | -0.00608 | -0.0178
-0.72 | -0.001644 | -0.00528 | -0.015775
-0.71 | -0.0015515 | -0.005405 | -0.014415
-0.7 | -0.0016015 | -0.005445 | -0.01376
-0.69 | -0.001304 | -0.004605 | -0.01359
-0.68 | -0.0012165 | -0.004715 | -0.01405
-0.67 | -0.0014165 | -0.00511 | -0.015145
-0.66 | -0.001111 | -0.00468 | -0.01344
-0.65 | -0.001112 | -0.00392 | -0.01243
-0.64 | -0.001238 | -0.004025 | -0.01401
-0.63 | -0.001171 | -0.003855 | -0.012245
-0.62 | -0.00125 | -0.003775 | -0.012375
-0.61 | -0.0010545 | -0.003975 | -0.011805
-0.6 | -0.000905 | -0.003765 | -0.01133
-0.59 | -0.0008755 | -0.003605 | -0.01091
-0.58 | -0.0008135 | -0.00338 | -0.01042
-0.57 | -0.000838 | -0.00308 | -0.0118
-0.56 | -0.00063 | -0.00267 | -0.00941
-0.55 | -0.000577 | -0.002635 | -0.00736
-0.54 | -0.000699 | -0.003085 | -0.00826
-0.53 | -0.0006935 | -0.002945 | -0.00876
-0.52 | -0.0006375 | -0.002545 | -0.00732
-0.51 | -0.0005415 | -0.00236 | -0.00703
-0.5 | -0.0005235 | -0.001845 | -0.0075
-0.49 | -0.00031 | -0.00135 | -0.005225
-0.48 | -0.0001845 | -0.001195 | -0.003915
-0.47 | -8.45e-05 | -0.000735 | -0.00178
-0.46 | 0.0001705 | 7e-05 | 0.001375
-0.45 | 0.0003755 | 0.001025 | 0.004195
-0.44 | 0.0007115 | 0.002275 | 0.00802
-0.43 | 0.001242 | 0.00402 | 0.01405
-0.42 | 0.001861 | 0.00668 | 0.02316
-0.41 | 0.0028095 | 0.00972 | 0.034465
-0.4 | 0.0041015 | 0.014145 | 0.051395
-0.39 | 0.0057695 | 0.020485 | 0.07393
-0.38 | 0.0080385 | 0.028505 | 0.108965
-0.37 | 0.0113245 | 0.039945 | 0.151405
-0.36 | 0.0178985 | 0.056105 | 0.20935
-0.35 | 0.024463 | 0.07816 | 0.2995
-0.34 | 0.031325 | 0.106885 | 0.42005
-0.33 | 0.04284 | 0.15753 | 0.57885
-0.32 | 0.058895 | 0.2164 | 0.80105
-0.31 | 0.081435 | 0.2895 | 1.12145
-0.3 | 0.111035 | 0.39455 | 1.54145
-0.29 | 0.164925 | 0.53885 | 2.12865
-0.28 | 0.22523 | 0.74535 | 2.918
-0.27 | 0.29285 | 1.01765 | 3.949
-0.26 | 0.3949 | 1.424 | 5.381
-0.25 | 0.54055 | 1.91425 | 7.248
-0.24 | 0.7426 | 2.5825 | 9.811
-0.23 | 1.00315 | 3.4745 | 13.2425
-0.22 | 1.39725 | 4.647 | 17.6465
-0.21 | 1.88625 | 6.215 | 23.57
-0.2 | 2.4865 | 8.3395 | 31.095
-0.19 | 3.3605 | 11.283 | 41.15
-0.18 | 4.461 | 14.985 | 53.845
-0.17 | 5.95 | 19.6405 | 68.785
-0.16 | 7.989 | 25.455 | 89.085
-0.15 | 10.586 | 33.56 | 111.295
-0.14 | 14.0335 | 43.66 | 139.935
-0.13 | 18.4945 | 56.285 | 174.085
-0.12 | 24.14 | 72.18 | 209
-0.11 | 31.18 | 91.25 | 248.5
-0.1 | 40.815 | 114.625 | 295.6
-0.09 | 52.57 | 141.84 | 342.7
-0.08 | 65.94 | 173.9 | 390.05
-0.07 | 82.965 | 210.65 | 440.4
-0.06 | 102.895 | 252.4 | 495.3
-0.05 | 124.38 | 296.55 | 550.35
-0.04 | 150.24 | 342.85 | 597.2
-0.03 | 181.2 | 393.5 | 653.6
-0.02 | 212.5 | 448.75 | 707.35
-0.01 | 248.65 | 501.85 | 753.6
0 | 284 | 554.9 | 802
0.01 | 314.5 | 605.25 | 839.5
0.02 | 352.55 | 652.75 | 885.5
0.03 | 386.9 | 705.05 | 930.5
0.04 | 415.75 | 750.95 | 951
0.05 | 443.05 | 791.5 | 990
0.06 | 466.6 | 830.5 | 1032.5
0.07 | 486.9 | 872.5 | 1054
0.08 | 501.8 | 908 | 1079.5
0.09 | 503.25 | 933.5 | 1103.5
0.1 | 510.3 | 964.5 | 1127.5
0.11 | 523.5 | 996 | 1155.5
0.12 | 519 | 1021 | 1167.5
0.13 | 511 | 1040 | 1166.5
0.14 | 503 | 1056.5 | 1180.5
0.15 | 488.5 | 1079 | 1210
0.16 | 474.5 | 1094 | 1216.5
0.17 | 458.5 | 1107 | 1215
0.18 | 439 | 1120.5 | 1212.5
0.19 | 425 | 1128.5 | 1222.5
0.2 | 406 | 1138 | 1240.5
0.21 | 379.5 | 1148.5 | 1238
0.22 | 360.5 | 1153.5 | 1237
0.23 | 344 | 1152 | 1226
0.24 | 328 | 1162.5 | 1232
0.25 | 310.5 | 1146.5 | 1231.5
0.26 | 286.5 | 1144.5 | 1215.5
0.27 | 265.5 | 1157 | 1210.5
0.28 | 258.5 | 1142.5 | 1204.5
0.29 | 243.5 | 1146 | 1207
0.3 | 221.5 | 1136.5 | 1195
0.31 | 213.5 | 1115.5 | 1177
0.32 | 196 | 1112.5 | 1164.5
0.33 | 193 | 1103 | 1155.5
0.34 | 178.5 | 1083.5 | 1147
0.35 | 152.5 | 1071 | 1126
0.36 | 155 | 1061 | 1118
0.37 | 143.5 | 1042.5 | 1096.5
0.38 | 136.5 | 1023.5 | 1076.5
0.39 | 130.5 | 997.5 | 1063.5
0.4 | 115 | 977 | 1037.5
0.41 | 112 | 968 | 1026
0.42 | 113.5 | 939 | 1006
0.43 | 100 | 910 | 982.5
0.44 | 88.5 | 883.5 | 943.5
0.45 | 91.5 | 860 | 936
0.46 | 84.5 | 835 | 915
0.47 | 90 | 803 | 890
0.48 | 78 | 773.5 | 880
0.49 | 62.5 | 745.5 | 845
0.5 | 70 | 735 | 840