## IDS-VDS Characteristic (mA-mm)
VGS (V) | VDS = 0.100 V | VDS = 0.500 V | VDS = 0.900 V
-0.75 | 0.00042126 | 0.0018111 | 0.006291
-0.74 | 0.00040501 | 0.0017522 | 0.006122
-0.73 | 0.00038477 | 0.0016885 | 0.005904
-0.72 | 0.00036705 | 0.0016135 | 0.005689
-0.71 | 0.00035195 | 0.0015535 | 0.005497
-0.7 | 0.00033227 | 0.0014924 | 0.005355
-0.69 | 0.00031473 | 0.0014397 | 0.005181
-0.68 | 0.00030145 | 0.0013873 | 0.005023
-0.67 | 0.00028801 | 0.0013387 | 0.0048367
-0.66 | 0.00027517 | 0.0012843 | 0.0046735
-0.65 | 0.00026082 | 0.0012386 | 0.004532
-0.64 | 0.00025035 | 0.001191 | 0.0043866
-0.63 | 0.00023882 | 0.0011452 | 0.0042523
-0.62 | 0.00022645 | 0.0010933 | 0.0041047
-0.61 | 0.0002171 | 0.0010587 | 0.0039912
-0.6 | 0.00020626 | 0.0010135 | 0.0038388
-0.59 | 0.00019739 | 0.0009796 | 0.0037208
-0.58 | 0.00018754 | 0.0009496 | 0.0035956
-0.57 | 0.00017827 | 0.0009098 | 0.0034798
-0.56 | 0.00017046 | 0.0008721 | 0.0033345
-0.55 | 0.00016328 | 0.0008401 | 0.0032393
-0.54 | 0.0001555 | 0.0008051 | 0.003133
-0.53 | 0.00014803 | 0.000779 | 0.0030489
-0.52 | 0.00014195 | 0.00075 | 0.0029295
-0.51 | 0.00013629 | 0.0007247 | 0.0028392
-0.5 | 0.00013006 | 0.0006976 | 0.0027651
-0.49 | 0.00012541 | 0.0006792 | 0.0026875
-0.48 | 0.00012241 | 0.0006647 | 0.0026379
-0.47 | 0.00011963 | 0.0006457 | 0.0025928
-0.46 | 0.00011967 | 0.0006438 | 0.0025479
-0.45 | 0.00012104 | 0.0006414 | 0.002545
-0.44 | 0.00012501 | 0.0006481 | 0.0025675
-0.43 | 0.00013257 | 0.0006689 | 0.0026389
-0.42 | 0.00014534 | 0.0007071 | 0.0027787
-0.41 | 0.0001652 | 0.0007731 | 0.00298
-0.4 | 0.0001938 | 0.0008668 | 0.0033071
-0.39 | 0.00023548 | 0.0010118 | 0.0037975
-0.38 | 0.00029468 | 0.0012081 | 0.0045364
-0.37 | 0.00037809 | 0.0014962 | 0.005564
-0.36 | 0.00049381 | 0.0018958 | 0.007084
-0.35 | 0.0006973 | 0.0024484 | 0.009147
-0.34 | 0.0009301 | 0.0032365 | 0.012097
-0.33 | 0.0012545 | 0.004321 | 0.016222
-0.32 | 0.0016983 | 0.005905 | 0.021874
-0.31 | 0.002313 | 0.007934 | 0.029836
-0.3 | 0.0031551 | 0.010858 | 0.041021
-0.29 | 0.0043297 | 0.014847 | 0.056189
-0.28 | 0.006148 | 0.020369 | 0.07788
-0.27 | 0.008425 | 0.027885 | 0.10678
-0.26 | 0.011445 | 0.038145 | 0.14635
-0.25 | 0.01563 | 0.052266 | 0.1984
-0.24 | 0.021291 | 0.07237 | 0.27292
-0.23 | 0.029137 | 0.09889 | 0.37199
-0.22 | 0.039615 | 0.1341 | 0.50604
-0.21 | 0.053899 | 0.18121 | 0.683
-0.2 | 0.07478 | 0.24718 | 0.9236
-0.19 | 0.10081 | 0.33055 | 1.2389
-0.18 | 0.13725 | 0.44881 | 1.6541
-0.17 | 0.18467 | 0.6019 | 2.2041
-0.16 | 0.24856 | 0.8051 | 2.912
-0.15 | 0.33472 | 1.0737 | 3.8184
-0.14 | 0.44799 | 1.4234 | 4.9724
-0.13 | 0.6009 | 1.8731 | 6.417
-0.12 | 0.7956 | 2.4662 | 8.174
-0.11 | 1.0565 | 3.2204 | 10.326
-0.1 | 1.3961 | 4.1631 | 12.857
-0.09 | 1.8367 | 5.3778 | 15.869
-0.08 | 2.3987 | 6.83 | 19.372
-0.07 | 3.1044 | 8.642 | 23.37
-0.06 | 3.9928 | 10.855 | 27.847
-0.05 | 5.0978 | 13.486 | 32.895
-0.04 | 6.397 | 16.537 | 38.528
-0.03 | 7.993 | 20.099 | 44.631
-0.02 | 9.927 | 24.188 | 51.251
-0.01 | 12.175 | 28.805 | 58.48
0 | 14.794 | 33.986 | 66.2
0.01 | 17.737 | 39.625 | 74.09
0.02 | 21.013 | 45.84 | 82.63
0.03 | 24.698 | 52.637 | 91.73
0.04 | 28.68 | 59.7 | 101.02
0.05 | 32.947 | 67.4 | 110.76
0.06 | 37.462 | 75.47 | 120.63
0.07 | 42.264 | 84.07 | 131.11
0.08 | 47.173 | 92.72 | 141.76
0.09 | 52.245 | 101.91 | 152.64
0.1 | 57.32 | 111.38 | 163.69
0.11 | 62.47 | 121.11 | 175.03
0.12 | 67.7 | 131.2 | 186.63
0.13 | 72.91 | 141.48 | 198.35
0.14 | 78.02 | 151.96 | 210.17
0.15 | 82.99 | 162.66 | 221.9
0.16 | 87.81 | 173.59 | 234.16
0.17 | 92.41 | 184.33 | 246.32
0.18 | 96.94 | 195.63 | 258.5
0.19 | 101.31 | 206.89 | 270.87
0.2 | 105.51 | 218.21 | 282.95
0.21 | 109.5 | 229.93 | 295.56
0.22 | 113.17 | 241.15 | 307.92
0.23 | 116.79 | 252.81 | 320.24
0.24 | 120.02 | 264.37 | 332.65
0.25 | 123.24 | 276.03 | 344.99
0.26 | 126.33 | 287.54 | 357.25
0.27 | 129.13 | 299.08 | 369.5
0.28 | 131.9 | 310.56 | 381.72
0.29 | 134.16 | 322.05 | 393.67
0.3 | 136.47 | 333.56 | 405.91
0.31 | 138.76 | 344.75 | 417.74
0.32 | 140.9 | 356.09 | 429.55
0.33 | 142.94 | 367.31 | 441.41
0.34 | 144.65 | 378.25 | 452.73
0.35 | 146.21 | 389.17 | 464.39
0.36 | 147.93 | 399.77 | 475.59
0.37 | 149.69 | 410.52 | 486.82
0.38 | 150.96 | 420.87 | 497.79
0.39 | 152.13 | 431.06 | 508.54
0.4 | 153.47 | 441.02 | 519.15
0.41 | 154.51 | 450.8 | 529.57
0.42 | 156.03 | 460.5 | 539.89
0.43 | 156.81 | 469.83 | 549.86
0.44 | 157.67 | 478.82 | 559.74
0.45 | 158.64 | 487.59 | 569.31
0.46 | 159.71 | 496.32 | 578.6
0.47 | 160.57 | 504.57 | 588
0.48 | 161.21 | 512.53 | 596.8
0.49 | 161.91 | 520.26 | 605.2
0.5 | 162.83 | 527.63 | 613.8

## Tranconductance (mS-mm)
VGS (V) | VDS = 0.100 V | VDS = 0.500 V | VDS = 0.900 V
-0.75 | -0.001625 | -0.00589 | -0.0169
-0.74 | -0.0018245 | -0.00613 | -0.01935
-0.73 | -0.001898 | -0.006935 | -0.02165
-0.72 | -0.001641 | -0.00675 | -0.02035
-0.71 | -0.001739 | -0.006055 | -0.0167
-0.7 | -0.001861 | -0.00569 | -0.0158
-0.69 | -0.001541 | -0.005255 | -0.0166
-0.68 | -0.001336 | -0.00505 | -0.017215
-0.67 | -0.001314 | -0.00515 | -0.017475
-0.66 | -0.0013595 | -0.005005 | -0.015235
-0.65 | -0.001241 | -0.004665 | -0.014345
-0.64 | -0.0011 | -0.00467 | -0.013985
-0.63 | -0.001195 | -0.004885 | -0.014095
-0.62 | -0.001086 | -0.004325 | -0.013055
-0.61 | -0.0010095 | -0.00399 | -0.013295
-0.6 | -0.0009855 | -0.003955 | -0.01352
-0.59 | -0.000936 | -0.003195 | -0.01216
-0.58 | -0.000956 | -0.00349 | -0.01205
-0.57 | -0.000854 | -0.003875 | -0.013055
-0.56 | -0.0007495 | -0.003485 | -0.012025
-0.55 | -0.000748 | -0.00335 | -0.010075
-0.54 | -0.0007625 | -0.003055 | -0.00952
-0.53 | -0.0006775 | -0.002755 | -0.010175
-0.52 | -0.000587 | -0.002715 | -0.010485
-0.51 | -0.0005945 | -0.00262 | -0.00822
-0.5 | -0.000544 | -0.002275 | -0.007585
-0.49 | -0.0003825 | -0.001645 | -0.00636
-0.48 | -0.000289 | -0.001675 | -0.004735
-0.47 | -0.000137 | -0.001045 | -0.0045
-0.46 | 7.05e-05 | -0.000215 | -0.00239
-0.45 | 0.000267 | 0.000215 | 0.00098
-0.44 | 0.0005765 | 0.001375 | 0.004695
-0.43 | 0.0010165 | 0.00295 | 0.01056
-0.42 | 0.0016315 | 0.00521 | 0.017055
-0.41 | 0.002423 | 0.007985 | 0.02642
-0.4 | 0.003514 | 0.011935 | 0.040875
-0.39 | 0.005044 | 0.017065 | 0.061465
-0.38 | 0.0071305 | 0.02422 | 0.088325
-0.37 | 0.0099565 | 0.034385 | 0.12738
-0.36 | 0.0159605 | 0.04761 | 0.17915
-0.35 | 0.0218145 | 0.067035 | 0.25065
-0.34 | 0.02786 | 0.09363 | 0.35375
-0.33 | 0.03841 | 0.133425 | 0.48885
-0.32 | 0.052925 | 0.18065 | 0.6807
-0.31 | 0.07284 | 0.24765 | 0.95735
-0.3 | 0.100835 | 0.34565 | 1.31765
-0.29 | 0.149645 | 0.47555 | 1.84295
-0.28 | 0.204765 | 0.6519 | 2.52955
-0.27 | 0.26485 | 0.8888 | 3.4235
-0.26 | 0.36025 | 1.21905 | 4.581
-0.25 | 0.4923 | 1.71125 | 6.3285
-0.24 | 0.67535 | 2.3312 | 8.6795
-0.23 | 0.9162 | 3.0865 | 11.656
-0.22 | 1.2381 | 4.116 | 15.5505
-0.21 | 1.75825 | 5.654 | 20.878
-0.2 | 2.34555 | 7.467 | 27.795
-0.19 | 3.1235 | 10.0815 | 36.525
-0.18 | 4.193 | 13.5675 | 48.26
-0.17 | 5.5655 | 17.8145 | 62.895
-0.16 | 7.5025 | 23.59 | 80.715
-0.15 | 9.9715 | 30.915 | 103.02
-0.14 | 13.309 | 39.97 | 129.93
-0.13 | 17.3805 | 52.14 | 160.08
-0.12 | 22.78 | 67.365 | 195.45
-0.11 | 30.025 | 84.845 | 234.15
-0.1 | 39.01 | 107.87 | 277.15
-0.09 | 50.13 | 133.345 | 325.75
-0.08 | 63.385 | 163.21 | 375.05
-0.07 | 79.705 | 201.25 | 423.75
-0.06 | 99.67 | 242.2 | 476.25
-0.05 | 120.21 | 284.1 | 534.05
-0.04 | 144.76 | 330.65 | 586.8
-0.03 | 176.5 | 382.55 | 636.15
-0.02 | 209.1 | 435.3 | 692.45
-0.01 | 243.35 | 489.9 | 747.45
0 | 278.1 | 541 | 780.5
0.01 | 310.95 | 592.7 | 821.5
0.02 | 348.05 | 650.6 | 882
0.03 | 383.35 | 693 | 919.5
0.04 | 412.45 | 738.15 | 951.5
0.05 | 439.1 | 788.5 | 980.5
0.06 | 465.85 | 833.5 | 1017.5
0.07 | 485.55 | 862.5 | 1056.5
0.08 | 499.05 | 892 | 1076.5
0.09 | 507.35 | 933 | 1096.5
0.1 | 511.25 | 960 | 1119.5
0.11 | 519 | 991 | 1147
0.12 | 522 | 1018.5 | 1166
0.13 | 516 | 1038 | 1177
0.14 | 504 | 1059 | 1177.5
0.15 | 489.5 | 1081.5 | 1199.5
0.16 | 471 | 1083.5 | 1221
0.17 | 456.5 | 1102 | 1217
0.18 | 445 | 1128 | 1227.5
0.19 | 428.5 | 1129 | 1222.5
0.2 | 409.5 | 1152 | 1234.5
0.21 | 383 | 1147 | 1248.5
0.22 | 364.5 | 1144 | 1234
0.23 | 342.5 | 1161 | 1236.5
0.24 | 322.5 | 1161 | 1237.5
0.25 | 315.5 | 1158.5 | 1230
0.26 | 294.5 | 1152.5 | 1225.5
0.27 | 278.5 | 1151 | 1223.5
0.28 | 251.5 | 1148.5 | 1208.5
0.29 | 228.5 | 1150 | 1209.5
0.3 | 230 | 1135 | 1203.5
0.31 | 221.5 | 1126.5 | 1182
0.32 | 209 | 1128 | 1183.5
0.33 | 187.5 | 1108 | 1159
0.34 | 163.5 | 1093 | 1149
0.35 | 164 | 1076 | 1143
0.36 | 174 | 1067.5 | 1121.5
0.37 | 151.5 | 1055 | 1110
0.38 | 122 | 1027 | 1086
0.39 | 125.5 | 1007.5 | 1068
0.4 | 119 | 987 | 1051.5
0.41 | 128 | 974 | 1037
0.42 | 115 | 951.5 | 1014.5
0.43 | 82 | 916 | 992.5
0.44 | 91.5 | 888 | 972.5
0.45 | 102 | 875 | 943
0.46 | 96.5 | 849 | 934.5
0.47 | 75 | 810.5 | 910
0.48 | 67 | 784.5 | 860
0.49 | 81 | 755 | 850
0.5 | 92 | 737 | 860