## IDS-VDS Characteristic (mA-mm)
VGS (V) | VDS = 0.100 V | VDS = 0.500 V | VDS = 0.900 V
-0.75 | 0.00044386 | 0.0019625 | 0.00679
-0.74 | 0.00042582 | 0.0018915 | 0.006587
-0.73 | 0.00040511 | 0.0018053 | 0.006382
-0.72 | 0.00038731 | 0.0017309 | 0.006151
-0.71 | 0.00036728 | 0.0016728 | 0.005957
-0.7 | 0.00035014 | 0.0016052 | 0.005764
-0.69 | 0.00033732 | 0.0015503 | 0.00557
-0.68 | 0.0003203 | 0.0014848 | 0.005391
-0.67 | 0.0003054 | 0.0014271 | 0.005222
-0.66 | 0.0002904 | 0.0013631 | 0.005058
-0.65 | 0.00027775 | 0.0013237 | 0.0049052
-0.64 | 0.00026284 | 0.0012605 | 0.004739
-0.63 | 0.00025183 | 0.0012175 | 0.0045703
-0.62 | 0.0002368 | 0.001176 | 0.0043918
-0.61 | 0.00022872 | 0.0011276 | 0.0042372
-0.6 | 0.00021687 | 0.0010879 | 0.004109
-0.59 | 0.00020711 | 0.0010381 | 0.0039696
-0.58 | 0.00019843 | 0.0010003 | 0.0038653
-0.57 | 0.00018637 | 0.0009629 | 0.0037196
-0.56 | 0.00017812 | 0.0009265 | 0.0036177
-0.55 | 0.00016888 | 0.0008901 | 0.0034901
-0.54 | 0.00016257 | 0.0008597 | 0.0033734
-0.53 | 0.00015294 | 0.0008226 | 0.0032529
-0.52 | 0.00014601 | 0.0007895 | 0.0031496
-0.51 | 0.00014013 | 0.0007637 | 0.0030628
-0.5 | 0.00013419 | 0.0007414 | 0.0029693
-0.49 | 0.00012953 | 0.0007197 | 0.0028909
-0.48 | 0.00012507 | 0.0006954 | 0.0028098
-0.47 | 0.00012215 | 0.0006849 | 0.0027473
-0.46 | 0.00012204 | 0.0006709 | 0.0027141
-0.45 | 0.00012152 | 0.0006679 | 0.0026853
-0.44 | 0.00012491 | 0.0006727 | 0.0027182
-0.43 | 0.00013108 | 0.0006891 | 0.0027565
-0.42 | 0.00014237 | 0.0007218 | 0.0028613
-0.41 | 0.00016042 | 0.0007777 | 0.0030475
-0.4 | 0.00018675 | 0.0008585 | 0.0033348
-0.39 | 0.00022479 | 0.0009812 | 0.0037672
-0.38 | 0.0002794 | 0.0011661 | 0.0044068
-0.37 | 0.00035596 | 0.0014225 | 0.0053293
-0.36 | 0.00046301 | 0.0017812 | 0.006691
-0.35 | 0.0006487 | 0.0022876 | 0.008553
-0.34 | 0.00087 | 0.0030037 | 0.011254
-0.33 | 0.0011675 | 0.00399 | 0.014966
-0.32 | 0.0015839 | 0.0053605 | 0.020237
-0.31 | 0.0021565 | 0.007437 | 0.027614
-0.3 | 0.0029458 | 0.010112 | 0.037648
-0.29 | 0.0040344 | 0.013747 | 0.051658
-0.28 | 0.0055077 | 0.018743 | 0.07128
-0.27 | 0.007893 | 0.025797 | 0.09833
-0.26 | 0.010785 | 0.035298 | 0.1348
-0.25 | 0.014701 | 0.048221 | 0.18378
-0.24 | 0.020023 | 0.06696 | 0.25234
-0.23 | 0.02739 | 0.09138 | 0.34408
-0.22 | 0.037308 | 0.12382 | 0.46823
-0.21 | 0.050717 | 0.16779 | 0.6347
-0.2 | 0.07001 | 0.22758 | 0.8614
-0.19 | 0.09496 | 0.30735 | 1.1536
-0.18 | 0.12865 | 0.41517 | 1.5493
-0.17 | 0.1736 | 0.55936 | 2.0685
-0.16 | 0.23311 | 0.7469 | 2.7272
-0.15 | 0.31406 | 0.9977 | 3.5973
-0.14 | 0.42182 | 1.3233 | 4.6583
-0.13 | 0.56372 | 1.747 | 6.06
-0.12 | 0.751 | 2.3065 | 7.726
-0.11 | 0.9955 | 3.0146 | 9.799
-0.1 | 1.3176 | 3.9242 | 12.232
-0.09 | 1.7353 | 5.0494 | 15.186
-0.08 | 2.2687 | 6.457 | 18.619
-0.07 | 2.9503 | 8.216 | 22.451
-0.06 | 3.7981 | 10.294 | 26.84
-0.05 | 4.8742 | 12.858 | 31.819
-0.04 | 6.125 | 15.82 | 37.286
-0.03 | 7.699 | 19.286 | 43.247
-0.02 | 9.584 | 23.257 | 49.732
-0.01 | 11.78 | 27.762 | 56.665
0 | 14.319 | 32.849 | 64.41
0.01 | 17.247 | 38.481 | 72.35
0.02 | 20.478 | 44.57 | 80.79
0.03 | 24.115 | 51.236 | 89.69
0.04 | 28.086 | 58.28 | 99.04
0.05 | 32.286 | 65.78 | 108.42
0.06 | 36.812 | 73.9 | 118.47
0.07 | 41.573 | 82.28 | 128.89
0.08 | 46.504 | 91 | 139.39
0.09 | 51.535 | 100.15 | 150.41
0.1 | 56.719 | 109.53 | 161.24
0.11 | 61.75 | 119.23 | 172.52
0.12 | 67.02 | 129.34 | 184.19
0.13 | 72.22 | 139.65 | 195.83
0.14 | 77.28 | 150.01 | 207.65
0.15 | 82.28 | 160.68 | 219.59
0.16 | 87.23 | 171.55 | 231.66
0.17 | 91.89 | 182.54 | 243.86
0.18 | 96.47 | 193.6 | 256.02
0.19 | 100.86 | 204.91 | 268.14
0.2 | 105 | 216.33 | 280.59
0.21 | 109.13 | 227.65 | 293.07
0.22 | 112.84 | 239.23 | 305.41
0.23 | 116.39 | 250.78 | 317.87
0.24 | 119.83 | 262.33 | 329.98
0.25 | 123.03 | 274.07 | 342.5
0.26 | 126.11 | 285.52 | 354.78
0.27 | 128.89 | 297.13 | 367.06
0.28 | 131.56 | 308.66 | 379.24
0.29 | 134.12 | 320.2 | 391.2
0.3 | 136.61 | 331.52 | 403.43
0.31 | 138.82 | 342.96 | 415.37
0.32 | 140.88 | 354.17 | 427.18
0.33 | 142.86 | 365.36 | 438.74
0.34 | 144.63 | 376.46 | 450.46
0.35 | 146.61 | 387.19 | 461.88
0.36 | 148.11 | 398.03 | 473.26
0.37 | 149.59 | 408.77 | 484.55
0.38 | 151.02 | 419.15 | 495.39
0.39 | 152.28 | 429.46 | 506.22
0.4 | 153.78 | 439.31 | 516.91
0.41 | 154.76 | 449.26 | 527.38
0.42 | 155.93 | 458.93 | 537.76
0.43 | 156.97 | 468.33 | 547.76
0.44 | 158.11 | 477.37 | 557.67
0.45 | 159.05 | 486.26 | 567.32
0.46 | 159.94 | 494.95 | 576.4
0.47 | 160.72 | 503.28 | 585.5
0.48 | 161.6 | 511.31 | 594.6
0.49 | 162.58 | 519.03 | 603.5
0.5 | 163.17 | 526.49 | 611.9

## Tranconductance (mS-mm)
VGS (V) | VDS = 0.100 V | VDS = 0.500 V | VDS = 0.900 V
-0.75 | -0.001804 | -0.0071 | -0.0203
-0.74 | -0.0019375 | -0.00786 | -0.0204
-0.73 | -0.0019255 | -0.00803 | -0.0218
-0.72 | -0.0018915 | -0.006625 | -0.02125
-0.71 | -0.0018585 | -0.006285 | -0.01935
-0.7 | -0.001498 | -0.006125 | -0.01935
-0.69 | -0.001492 | -0.00602 | -0.01865
-0.68 | -0.001596 | -0.00616 | -0.0174
-0.67 | -0.001495 | -0.006085 | -0.01665
-0.66 | -0.0013825 | -0.00517 | -0.01584
-0.65 | -0.001378 | -0.00513 | -0.01595
-0.64 | -0.001296 | -0.00531 | -0.016745
-0.63 | -0.001302 | -0.004225 | -0.01736
-0.62 | -0.0011555 | -0.004495 | -0.016655
-0.61 | -0.0009965 | -0.004405 | -0.01414
-0.6 | -0.0010805 | -0.004475 | -0.01338
-0.59 | -0.000922 | -0.00438 | -0.012185
-0.58 | -0.001037 | -0.00376 | -0.0125
-0.57 | -0.0010155 | -0.00369 | -0.01238
-0.56 | -0.0008745 | -0.00364 | -0.011475
-0.55 | -0.0007775 | -0.00334 | -0.012215
-0.54 | -0.000797 | -0.003375 | -0.01186
-0.53 | -0.000828 | -0.00351 | -0.01119
-0.52 | -0.0006405 | -0.002945 | -0.009505
-0.51 | -0.000591 | -0.002405 | -0.009015
-0.5 | -0.00053 | -0.0022 | -0.008595
-0.49 | -0.000456 | -0.0023 | -0.007975
-0.48 | -0.000369 | -0.00174 | -0.00718
-0.47 | -0.0001515 | -0.001225 | -0.004785
-0.46 | -3.15e-05 | -0.00085 | -0.0031
-0.45 | 0.0001435 | 9e-05 | 0.000205
-0.44 | 0.000478 | 0.00106 | 0.00356
-0.43 | 0.000873 | 0.002455 | 0.007155
-0.42 | 0.001467 | 0.00443 | 0.01455
-0.41 | 0.002219 | 0.006835 | 0.023675
-0.4 | 0.0032185 | 0.010175 | 0.035985
-0.39 | 0.0046325 | 0.01538 | 0.0536
-0.38 | 0.0065585 | 0.022065 | 0.078105
-0.37 | 0.0091805 | 0.030755 | 0.11421
-0.36 | 0.014637 | 0.043255 | 0.161185
-0.35 | 0.0203495 | 0.061125 | 0.22815
-0.34 | 0.02594 | 0.08512 | 0.32065
-0.33 | 0.035695 | 0.11784 | 0.44915
-0.32 | 0.04945 | 0.17235 | 0.6324
-0.31 | 0.068095 | 0.237575 | 0.87055
-0.3 | 0.093895 | 0.3155 | 1.2022
-0.29 | 0.128095 | 0.43155 | 1.6816
-0.28 | 0.19293 | 0.6025 | 2.3336
-0.27 | 0.263865 | 0.82775 | 3.176
-0.26 | 0.3404 | 1.1212 | 4.2725
-0.25 | 0.4619 | 1.5831 | 5.877
-0.24 | 0.63445 | 2.15795 | 8.015
-0.23 | 0.86425 | 2.843 | 10.7945
-0.22 | 1.16635 | 3.8205 | 14.531
-0.21 | 1.6351 | 5.188 | 19.6585
-0.2 | 2.21215 | 6.978 | 25.945
-0.19 | 2.932 | 9.3795 | 34.395
-0.18 | 3.932 | 12.6005 | 45.745
-0.17 | 5.223 | 16.5865 | 58.895
-0.16 | 7.023 | 21.917 | 76.44
-0.15 | 9.4355 | 28.82 | 96.555
-0.14 | 12.483 | 37.465 | 123.135
-0.13 | 16.459 | 49.16 | 153.385
-0.12 | 21.589 | 63.38 | 186.95
-0.11 | 28.33 | 80.885 | 225.3
-0.1 | 36.99 | 101.74 | 269.35
-0.09 | 47.555 | 126.64 | 319.35
-0.08 | 60.75 | 158.33 | 363.25
-0.07 | 76.47 | 191.85 | 411.05
-0.06 | 96.195 | 232.1 | 468.4
-0.05 | 116.345 | 276.3 | 522.3
-0.04 | 141.24 | 321.4 | 571.4
-0.03 | 172.95 | 371.85 | 622.3
-0.02 | 204.05 | 423.8 | 670.9
-0.01 | 236.75 | 479.6 | 733.9
0 | 273.35 | 535.95 | 784.25
0.01 | 307.95 | 586.05 | 819
0.02 | 343.4 | 637.75 | 867
0.03 | 380.4 | 685.5 | 912.5
0.04 | 408.55 | 727.2 | 936.5
0.05 | 436.3 | 781 | 971.5
0.06 | 464.35 | 825 | 1023.5
0.07 | 484.6 | 855 | 1046
0.08 | 498.1 | 893.5 | 1076
0.09 | 510.75 | 926.5 | 1092.5
0.1 | 510.75 | 954 | 1105.5
0.11 | 515.05 | 990.5 | 1147.5
0.12 | 523.5 | 1021 | 1165.5
0.13 | 513 | 1033.5 | 1173
0.14 | 503 | 1051.5 | 1188
0.15 | 497.5 | 1077 | 1200.5
0.16 | 480.5 | 1093 | 1213.5
0.17 | 462 | 1102.5 | 1218
0.18 | 448.5 | 1118.5 | 1214
0.19 | 426.5 | 1136.5 | 1228.5
0.2 | 413.5 | 1137 | 1246.5
0.21 | 392 | 1145 | 1241
0.22 | 363 | 1156.5 | 1240
0.23 | 349.5 | 1155 | 1228.5
0.24 | 332 | 1164.5 | 1231.5
0.25 | 314 | 1159.5 | 1240
0.26 | 293 | 1153 | 1228
0.27 | 272.5 | 1157 | 1223
0.28 | 261.5 | 1153.5 | 1207
0.29 | 252.5 | 1143 | 1209.5
0.3 | 235 | 1138 | 1208.5
0.31 | 213.5 | 1132.5 | 1187.5
0.32 | 202 | 1120 | 1168.5
0.33 | 187.5 | 1114.5 | 1164
0.34 | 187.5 | 1091.5 | 1157
0.35 | 174 | 1078.5 | 1140
0.36 | 149 | 1079 | 1133.5
0.37 | 145.5 | 1056 | 1106.5
0.38 | 134.5 | 1034.5 | 1083.5
0.39 | 138 | 1008 | 1076
0.4 | 124 | 990 | 1058
0.41 | 107.5 | 981 | 1042.5
0.42 | 110.5 | 953.5 | 1019
0.43 | 109 | 922 | 995.5
0.44 | 104 | 896.5 | 978
0.45 | 91.5 | 879 | 936.5
0.46 | 83.5 | 851 | 909
0.47 | 83 | 818 | 910
0.48 | 93 | 787.5 | 900
0.49 | 78.5 | 759 | 865
0.5 | 59 | 746 | 840