## IDS-VDS Characteristic (mA-mm)
VGS (V) | VDS = 0.100 V | VDS = 0.500 V | VDS = 0.900 V
-0.75 | 0.00044303 | 0.0020618 | 0.007316
-0.74 | 0.00042199 | 0.0019786 | 0.007067
-0.73 | 0.00040687 | 0.0019076 | 0.006846
-0.72 | 0.00038747 | 0.0018315 | 0.006625
-0.71 | 0.00036827 | 0.001751 | 0.006436
-0.7 | 0.00034991 | 0.0016886 | 0.006248
-0.69 | 0.0003312 | 0.0016373 | 0.006012
-0.68 | 0.00031878 | 0.0015689 | 0.005813
-0.67 | 0.00030313 | 0.0015004 | 0.005627
-0.66 | 0.00028736 | 0.0014422 | 0.005456
-0.65 | 0.0002753 | 0.0013869 | 0.005269
-0.64 | 0.00026111 | 0.0013332 | 0.005067
-0.63 | 0.00024843 | 0.0012741 | 0.0048937
-0.62 | 0.00023681 | 0.001229 | 0.0047178
-0.61 | 0.00022341 | 0.0011744 | 0.004551
-0.6 | 0.00021272 | 0.0011223 | 0.0043997
-0.59 | 0.00020121 | 0.0010822 | 0.0042616
-0.58 | 0.00019442 | 0.0010328 | 0.0040887
-0.57 | 0.00018335 | 0.0009919 | 0.0039762
-0.56 | 0.00017372 | 0.0009475 | 0.003832
-0.55 | 0.00016453 | 0.0009057 | 0.0037015
-0.54 | 0.00015851 | 0.0008679 | 0.0036082
-0.53 | 0.00015141 | 0.0008357 | 0.003464
-0.52 | 0.00014395 | 0.0008074 | 0.0033606
-0.51 | 0.00013719 | 0.0007764 | 0.0032433
-0.5 | 0.00013178 | 0.0007477 | 0.0031367
-0.49 | 0.00012623 | 0.0007296 | 0.0030307
-0.48 | 0.00012346 | 0.0007021 | 0.0029628
-0.47 | 0.0001187 | 0.0006843 | 0.0028885
-0.46 | 0.00011693 | 0.0006727 | 0.0028299
-0.45 | 0.00011697 | 0.0006664 | 0.0027898
-0.44 | 0.00011986 | 0.0006621 | 0.0027841
-0.43 | 0.00012627 | 0.0006762 | 0.0028208
-0.42 | 0.00013533 | 0.0007104 | 0.002893
-0.41 | 0.00015106 | 0.0007539 | 0.0030371
-0.4 | 0.00017457 | 0.0008234 | 0.0032973
-0.39 | 0.00020906 | 0.0009338 | 0.003668
-0.38 | 0.00025823 | 0.0010976 | 0.0042304
-0.37 | 0.00032763 | 0.0013237 | 0.0050174
-0.36 | 0.00042534 | 0.0016543 | 0.006293
-0.35 | 0.00056407 | 0.0021163 | 0.007915
-0.34 | 0.0008035 | 0.0027657 | 0.010328
-0.33 | 0.0010807 | 0.0036493 | 0.013669
-0.32 | 0.0014627 | 0.0049095 | 0.018387
-0.31 | 0.0019939 | 0.006784 | 0.024991
-0.3 | 0.002731 | 0.009218 | 0.034166
-0.29 | 0.0037353 | 0.01258 | 0.04727
-0.28 | 0.0051151 | 0.017189 | 0.06535
-0.27 | 0.007319 | 0.023663 | 0.0894
-0.26 | 0.010005 | 0.032247 | 0.12276
-0.25 | 0.013653 | 0.044528 | 0.16889
-0.24 | 0.018617 | 0.06165 | 0.23195
-0.23 | 0.02557 | 0.08422 | 0.31776
-0.22 | 0.03482 | 0.11418 | 0.43194
-0.21 | 0.047504 | 0.1562 | 0.5864
-0.2 | 0.06572 | 0.21129 | 0.7969
-0.19 | 0.08909 | 0.28638 | 1.0721
-0.18 | 0.12107 | 0.38865 | 1.4419
-0.17 | 0.164 | 0.52251 | 1.9315
-0.16 | 0.22055 | 0.7039 | 2.5511
-0.15 | 0.29747 | 0.9362 | 3.3621
-0.14 | 0.40069 | 1.2526 | 4.401
-0.13 | 0.53771 | 1.6535 | 5.6965
-0.12 | 0.7165 | 2.1839 | 7.293
-0.11 | 0.9535 | 2.8596 | 9.315
-0.1 | 1.265 | 3.7124 | 11.677
-0.09 | 1.6736 | 4.818 | 14.506
-0.08 | 2.1906 | 6.168 | 17.827
-0.07 | 2.8445 | 7.864 | 21.542
-0.06 | 3.6804 | 9.875 | 25.874
-0.05 | 4.7114 | 12.366 | 30.767
-0.04 | 5.936 | 15.261 | 36.11
-0.03 | 7.485 | 18.646 | 41.998
-0.02 | 9.304 | 22.506 | 48.391
-0.01 | 11.498 | 26.964 | 55.345
0 | 14.012 | 32.058 | 62.89
0.01 | 16.875 | 37.532 | 70.83
0.02 | 20.062 | 43.584 | 79.13
0.03 | 23.684 | 50.114 | 87.98
0.04 | 27.551 | 57.16 | 97.11
0.05 | 31.793 | 64.69 | 106.67
0.06 | 36.276 | 72.58 | 116.69
0.07 | 41.005 | 81.03 | 126.89
0.08 | 45.944 | 89.69 | 137.36
0.09 | 50.971 | 98.8 | 148.19
0.1 | 56.154 | 108.13 | 159.27
0.11 | 61.25 | 117.85 | 170.6
0.12 | 66.52 | 127.95 | 182.23
0.13 | 71.66 | 138.11 | 193.71
0.14 | 76.76 | 148.52 | 205.59
0.15 | 81.8 | 159.03 | 217.51
0.16 | 86.71 | 170.02 | 229.61
0.17 | 91.5 | 181.02 | 241.76
0.18 | 96.03 | 192.21 | 253.86
0.19 | 100.42 | 203.4 | 266.22
0.2 | 104.62 | 214.62 | 278.58
0.21 | 108.58 | 226.24 | 290.98
0.22 | 112.44 | 237.73 | 303.26
0.23 | 116.11 | 249.35 | 315.64
0.24 | 119.57 | 260.83 | 327.99
0.25 | 122.92 | 272.48 | 340.59
0.26 | 125.85 | 284.1 | 352.89
0.27 | 128.6 | 295.66 | 364.99
0.28 | 131.36 | 307.25 | 377.32
0.29 | 133.9 | 318.6 | 389.45
0.3 | 136.47 | 330.28 | 401.66
0.31 | 138.65 | 341.64 | 413.73
0.32 | 140.6 | 352.89 | 425.39
0.33 | 142.58 | 364.24 | 437.33
0.34 | 144.66 | 375.18 | 448.87
0.35 | 146.45 | 386.18 | 460.39
0.36 | 148.03 | 396.98 | 471.64
0.37 | 149.41 | 407.7 | 483.05
0.38 | 150.92 | 418.21 | 494.08
0.39 | 152.58 | 428.46 | 504.97
0.4 | 153.78 | 438.48 | 515.68
0.41 | 154.78 | 448.38 | 526.09
0.42 | 155.92 | 458.16 | 536.61
0.43 | 156.92 | 467.59 | 546.67
0.44 | 158.27 | 476.75 | 556.68
0.45 | 158.99 | 485.7 | 566.34
0.46 | 159.86 | 494.35 | 575.4
0.47 | 160.68 | 502.81 | 585
0.48 | 161.65 | 510.9 | 594
0.49 | 162.58 | 518.75 | 602.8
0.5 | 163.17 | 526.22 | 611.1

## Tranconductance (mS-mm)
VGS (V) | VDS = 0.100 V | VDS = 0.500 V | VDS = 0.900 V
-0.75 | -0.002104 | -0.00832 | -0.0249
-0.74 | -0.001808 | -0.00771 | -0.0235
-0.73 | -0.001726 | -0.007355 | -0.0221
-0.72 | -0.00193 | -0.00783 | -0.0205
-0.71 | -0.001878 | -0.007145 | -0.01885
-0.7 | -0.0018535 | -0.005685 | -0.0212
-0.69 | -0.0015565 | -0.005985 | -0.02175
-0.68 | -0.0014035 | -0.006845 | -0.01925
-0.67 | -0.001571 | -0.006335 | -0.01785
-0.66 | -0.0013915 | -0.005675 | -0.0179
-0.65 | -0.0013125 | -0.00545 | -0.01945
-0.64 | -0.0013435 | -0.00564 | -0.018765
-0.63 | -0.001215 | -0.00521 | -0.01746
-0.62 | -0.001251 | -0.004985 | -0.017135
-0.61 | -0.0012045 | -0.005335 | -0.015905
-0.6 | -0.00111 | -0.00461 | -0.01447
-0.59 | -0.000915 | -0.004475 | -0.01555
-0.58 | -0.000893 | -0.004515 | -0.01427
-0.57 | -0.001035 | -0.004265 | -0.012835
-0.56 | -0.000941 | -0.00431 | -0.013735
-0.55 | -0.0007605 | -0.00398 | -0.01119
-0.54 | -0.000656 | -0.0035 | -0.011875
-0.53 | -0.000728 | -0.003025 | -0.01238
-0.52 | -0.000711 | -0.002965 | -0.011035
-0.51 | -0.0006085 | -0.002985 | -0.011195
-0.5 | -0.000548 | -0.00234 | -0.01063
-0.49 | -0.000416 | -0.00228 | -0.008695
-0.48 | -0.0003765 | -0.002265 | -0.00711
-0.47 | -0.0003265 | -0.00147 | -0.006645
-0.46 | -8.65e-05 | -0.000895 | -0.004935
-0.45 | 0.0001465 | -0.00053 | -0.00229
-0.44 | 0.000465 | 0.00049 | 0.00155
-0.43 | 0.0007735 | 0.002415 | 0.005445
-0.42 | 0.0012395 | 0.003885 | 0.010815
-0.41 | 0.001962 | 0.00565 | 0.020215
-0.4 | 0.0029 | 0.008995 | 0.031545
-0.39 | 0.004183 | 0.01371 | 0.046655
-0.38 | 0.0059285 | 0.019495 | 0.06747
-0.37 | 0.0083555 | 0.027835 | 0.10313
-0.36 | 0.011822 | 0.03963 | 0.14488
-0.35 | 0.018908 | 0.05557 | 0.20175
-0.34 | 0.0258315 | 0.07665 | 0.2877
-0.33 | 0.03296 | 0.10719 | 0.40295
-0.32 | 0.04566 | 0.156735 | 0.5661
-0.31 | 0.063415 | 0.215425 | 0.78895
-0.3 | 0.08707 | 0.2898 | 1.11395
-0.29 | 0.119205 | 0.39855 | 1.5592
-0.28 | 0.179185 | 0.55415 | 2.1065
-0.27 | 0.244495 | 0.7529 | 2.8705
-0.26 | 0.3167 | 1.04325 | 3.9745
-0.25 | 0.4306 | 1.47015 | 5.4595
-0.24 | 0.59585 | 1.9846 | 7.4435
-0.23 | 0.81015 | 2.6265 | 9.9995
-0.22 | 1.0967 | 3.599 | 13.432
-0.21 | 1.545 | 4.8555 | 18.248
-0.2 | 2.0793 | 6.509 | 24.285
-0.19 | 2.7675 | 8.868 | 32.25
-0.18 | 3.7455 | 11.8065 | 42.97
-0.17 | 4.974 | 15.7625 | 55.46
-0.16 | 6.6735 | 20.6845 | 71.53
-0.15 | 9.007 | 27.435 | 92.495
-0.14 | 12.012 | 35.865 | 116.72
-0.13 | 15.7905 | 46.565 | 144.6
-0.12 | 20.7895 | 60.305 | 180.925
-0.11 | 27.425 | 76.425 | 219.2
-0.1 | 36.005 | 97.92 | 259.55
-0.09 | 46.28 | 122.78 | 307.5
-0.08 | 58.545 | 152.3 | 351.8
-0.07 | 74.49 | 185.35 | 402.35
-0.06 | 93.345 | 225.1 | 461.25
-0.05 | 112.78 | 269.3 | 511.8
-0.04 | 138.68 | 314 | 561.55
-0.03 | 168.4 | 362.25 | 614.05
-0.02 | 200.65 | 415.9 | 667.35
-0.01 | 235.4 | 477.6 | 724.95
0 | 268.85 | 528.4 | 774.25
0.01 | 302.5 | 576.3 | 812
0.02 | 340.45 | 629.1 | 857.5
0.03 | 374.45 | 678.8 | 899
0.04 | 405.45 | 728.8 | 934.5
0.05 | 436.25 | 771 | 979
0.06 | 460.6 | 817 | 1011
0.07 | 483.4 | 855.5 | 1033.5
0.08 | 498.3 | 888.5 | 1065
0.09 | 510.5 | 922 | 1095.5
0.1 | 513.95 | 952.5 | 1120.5
0.11 | 518.3 | 991 | 1148
0.12 | 520.5 | 1013 | 1155.5
0.13 | 512 | 1028.5 | 1168
0.14 | 507 | 1046 | 1190
0.15 | 497.5 | 1075 | 1201
0.16 | 485 | 1099.5 | 1212.5
0.17 | 466 | 1109.5 | 1212.5
0.18 | 446 | 1119 | 1223
0.19 | 429.5 | 1120.5 | 1236
0.2 | 408 | 1142 | 1238
0.21 | 391 | 1155.5 | 1234
0.22 | 376.5 | 1155.5 | 1233
0.23 | 356.5 | 1155 | 1236.5
0.24 | 340.5 | 1156.5 | 1247.5
0.25 | 314 | 1163.5 | 1245
0.26 | 284 | 1159 | 1220
0.27 | 275.5 | 1157.5 | 1221.5
0.28 | 265 | 1147 | 1223
0.29 | 255.5 | 1151.5 | 1217
0.3 | 237.5 | 1152 | 1214
0.31 | 206.5 | 1130.5 | 1186.5
0.32 | 196.5 | 1130 | 1180
0.33 | 203 | 1114.5 | 1174
0.34 | 193.5 | 1097 | 1153
0.35 | 168.5 | 1090 | 1138.5
0.36 | 148 | 1076 | 1133
0.37 | 144.5 | 1061.5 | 1122
0.38 | 158.5 | 1038 | 1096
0.39 | 143 | 1013.5 | 1080
0.4 | 110 | 996 | 1056
0.41 | 107 | 984 | 1046.5
0.42 | 107 | 960.5 | 1029
0.43 | 117.5 | 929.5 | 1003.5
0.44 | 103.5 | 905.5 | 983.5
0.45 | 79.5 | 880 | 936
0.46 | 84.5 | 855.5 | 933
0.47 | 89.5 | 827.5 | 930
0.48 | 95 | 797 | 890
0.49 | 76 | 766 | 855
0.5 | 59 | 747 | 830