## IDS-VDS Characteristic (mA-mm)
VGS (V) | VDS = 0.100 V | VDS = 0.500 V | VDS = 0.900 V
-0.75 | 0.00044087 | 0.0019611 | 0.0068
-0.74 | 0.00041999 | 0.0019055 | 0.006595
-0.73 | 0.00040121 | 0.0018392 | 0.006405
-0.72 | 0.00038076 | 0.0017595 | 0.00616
-0.71 | 0.00036627 | 0.0016868 | 0.005946
-0.7 | 0.00034925 | 0.00162 | 0.005775
-0.69 | 0.00033213 | 0.0015658 | 0.005603
-0.68 | 0.00031727 | 0.0015026 | 0.005411
-0.67 | 0.00030349 | 0.0014415 | 0.005219
-0.66 | 0.00028855 | 0.0013831 | 0.005091
-0.65 | 0.00027379 | 0.0013364 | 0.0048712
-0.64 | 0.00026106 | 0.001278 | 0.0047544
-0.63 | 0.00024863 | 0.0012336 | 0.0045497
-0.62 | 0.00023663 | 0.00118 | 0.0043825
-0.61 | 0.00022584 | 0.0011332 | 0.004294
-0.6 | 0.00021439 | 0.0010897 | 0.0040981
-0.59 | 0.00020439 | 0.0010467 | 0.0039907
-0.58 | 0.00019555 | 0.0010131 | 0.0038374
-0.57 | 0.00018557 | 0.0009694 | 0.0037063
-0.56 | 0.00017554 | 0.000931 | 0.0035971
-0.55 | 0.00016797 | 0.0008944 | 0.0034787
-0.54 | 0.00016028 | 0.0008605 | 0.0033734
-0.53 | 0.00015131 | 0.0008271 | 0.0032561
-0.52 | 0.00014507 | 0.0007975 | 0.0031334
-0.51 | 0.00013873 | 0.0007725 | 0.0030518
-0.5 | 0.00013422 | 0.0007456 | 0.0029665
-0.49 | 0.00012782 | 0.0007164 | 0.0028837
-0.48 | 0.00012384 | 0.0006984 | 0.0027959
-0.47 | 0.0001214 | 0.0006831 | 0.0027598
-0.46 | 0.00012035 | 0.0006676 | 0.002706
-0.45 | 0.00012055 | 0.0006669 | 0.0026851
-0.44 | 0.00012347 | 0.0006713 | 0.0026947
-0.43 | 0.00012998 | 0.000689 | 0.0027421
-0.42 | 0.00014188 | 0.0007198 | 0.002837
-0.41 | 0.00015969 | 0.0007754 | 0.0030219
-0.4 | 0.00018544 | 0.0008617 | 0.0033056
-0.39 | 0.00022316 | 0.0009833 | 0.003753
-0.38 | 0.00027781 | 0.0011616 | 0.0043769
-0.37 | 0.0003546 | 0.0014263 | 0.0053017
-0.36 | 0.00046105 | 0.0017804 | 0.006668
-0.35 | 0.000647 | 0.0022912 | 0.008521
-0.34 | 0.0008655 | 0.0030086 | 0.011141
-0.33 | 0.001164 | 0.004007 | 0.014875
-0.32 | 0.001574 | 0.0053704 | 0.020112
-0.31 | 0.0021512 | 0.007461 | 0.027362
-0.3 | 0.0029462 | 0.010133 | 0.037508
-0.29 | 0.0040378 | 0.013795 | 0.051519
-0.28 | 0.0055153 | 0.018775 | 0.07142
-0.27 | 0.007916 | 0.025865 | 0.09817
-0.26 | 0.0108 | 0.035551 | 0.13466
-0.25 | 0.014744 | 0.048558 | 0.18422
-0.24 | 0.020061 | 0.06734 | 0.25192
-0.23 | 0.027455 | 0.09169 | 0.3463
-0.22 | 0.037348 | 0.12526 | 0.47106
-0.21 | 0.050969 | 0.16925 | 0.6398
-0.2 | 0.07046 | 0.22995 | 0.8621
-0.19 | 0.0954 | 0.31169 | 1.1653
-0.18 | 0.12951 | 0.42061 | 1.5635
-0.17 | 0.17508 | 0.56742 | 2.0825
-0.16 | 0.23525 | 0.7578 | 2.7517
-0.15 | 0.31736 | 1.0082 | 3.6224
-0.14 | 0.4266 | 1.3432 | 4.7129
-0.13 | 0.56985 | 1.7775 | 6.114
-0.12 | 0.7628 | 2.3428 | 7.814
-0.11 | 1.011 | 3.0605 | 9.865
-0.1 | 1.3389 | 3.9765 | 12.362
-0.09 | 1.7661 | 5.1277 | 15.313
-0.08 | 2.3148 | 6.56 | 18.717
-0.07 | 3.0051 | 8.32 | 22.642
-0.06 | 3.8707 | 10.462 | 27.01
-0.05 | 4.9525 | 13.025 | 32.065
-0.04 | 6.209 | 15.999 | 37.584
-0.03 | 7.806 | 19.545 | 43.657
-0.02 | 9.685 | 23.572 | 50.117
-0.01 | 11.933 | 28.125 | 57.22
0 | 14.52 | 33.182 | 64.82
0.01 | 17.448 | 38.847 | 72.68
0.02 | 20.692 | 44.937 | 81.21
0.03 | 24.365 | 51.663 | 90.16
0.04 | 28.294 | 58.76 | 99.33
0.05 | 32.568 | 66.38 | 109.09
0.06 | 37.104 | 74.4 | 118.94
0.07 | 41.878 | 82.82 | 129.34
0.08 | 46.81 | 91.66 | 139.88
0.09 | 51.84 | 100.7 | 150.72
0.1 | 56.88 | 110.19 | 161.74
0.11 | 62.09 | 119.8 | 173.06
0.12 | 67.31 | 129.93 | 184.65
0.13 | 72.49 | 140.11 | 196.33
0.14 | 77.54 | 150.54 | 208.09
0.15 | 82.48 | 161.19 | 219.88
0.16 | 87.37 | 172.01 | 232.03
0.17 | 92.02 | 183.05 | 244.21
0.18 | 96.54 | 194.21 | 256.36
0.19 | 100.84 | 205.35 | 268.68
0.2 | 105.03 | 216.81 | 280.82
0.21 | 109.03 | 228.17 | 293.27
0.22 | 112.76 | 239.67 | 305.71
0.23 | 116.27 | 251.12 | 317.98
0.24 | 119.67 | 262.75 | 330.27
0.25 | 122.82 | 274.28 | 342.6
0.26 | 125.92 | 285.81 | 354.89
0.27 | 128.63 | 297.41 | 367.09
0.28 | 131.33 | 308.86 | 379.24
0.29 | 133.81 | 320.34 | 391.23
0.3 | 136.23 | 331.69 | 403.4
0.31 | 138.39 | 343.06 | 415.33
0.32 | 140.52 | 354.27 | 427.08
0.33 | 142.46 | 365.44 | 438.82
0.34 | 144.28 | 376.49 | 450.25
0.35 | 146.13 | 387.16 | 461.76
0.36 | 147.61 | 397.97 | 473.1
0.37 | 149.1 | 408.65 | 484.24
0.38 | 150.57 | 419 | 495.29
0.39 | 151.76 | 429.24 | 505.97
0.4 | 153.26 | 439.12 | 516.62
0.41 | 154.27 | 448.98 | 527.06
0.42 | 155.41 | 458.55 | 537.34
0.43 | 156.43 | 467.9 | 547.33
0.44 | 157.47 | 476.99 | 557.2
0.45 | 158.45 | 485.82 | 566.8
0.46 | 159.32 | 494.44 | 575.9
0.47 | 160.16 | 502.68 | 585.3
0.48 | 160.96 | 510.73 | 594
0.49 | 161.91 | 518.39 | 602.7
0.5 | 162.48 | 525.82 | 611.1

## Tranconductance (mS-mm)
VGS (V) | VDS = 0.100 V | VDS = 0.500 V | VDS = 0.900 V
-0.75 | -0.002088 | -0.00556 | -0.0205
-0.74 | -0.001983 | -0.006095 | -0.01975
-0.73 | -0.0019615 | -0.0073 | -0.02175
-0.72 | -0.001747 | -0.00762 | -0.02295
-0.71 | -0.0015755 | -0.006975 | -0.01925
-0.7 | -0.001707 | -0.00605 | -0.01715
-0.69 | -0.001599 | -0.00587 | -0.0182
-0.68 | -0.001432 | -0.006215 | -0.0192
-0.67 | -0.001436 | -0.005975 | -0.016
-0.66 | -0.001485 | -0.005255 | -0.01739
-0.65 | -0.0013745 | -0.005255 | -0.01683
-0.64 | -0.001258 | -0.00514 | -0.016075
-0.63 | -0.0012215 | -0.0049 | -0.018595
-0.62 | -0.0011395 | -0.00502 | -0.012785
-0.61 | -0.001112 | -0.004515 | -0.01422
-0.6 | -0.0010725 | -0.004325 | -0.015165
-0.59 | -0.000942 | -0.00383 | -0.013035
-0.58 | -0.000941 | -0.003865 | -0.01422
-0.57 | -0.0010005 | -0.004105 | -0.012015
-0.56 | -0.00088 | -0.00375 | -0.01138
-0.55 | -0.000763 | -0.003525 | -0.011185
-0.54 | -0.000833 | -0.003365 | -0.01113
-0.53 | -0.0007605 | -0.00315 | -0.012
-0.52 | -0.000629 | -0.00273 | -0.010215
-0.51 | -0.0005425 | -0.002595 | -0.008345
-0.5 | -0.0005455 | -0.002805 | -0.008405
-0.49 | -0.000519 | -0.00236 | -0.00853
-0.48 | -0.000321 | -0.001665 | -0.006195
-0.47 | -0.0001745 | -0.00154 | -0.004495
-0.46 | -4.25e-05 | -0.00081 | -0.003735
-0.45 | 0.000156 | 0.000185 | -0.000565
-0.44 | 0.0004715 | 0.001105 | 0.00285
-0.43 | 0.0009205 | 0.002425 | 0.007115
-0.42 | 0.0014855 | 0.00432 | 0.01399
-0.41 | 0.002178 | 0.007095 | 0.02343
-0.4 | 0.0031735 | 0.010395 | 0.036555
-0.39 | 0.0046185 | 0.014995 | 0.053565
-0.38 | 0.006572 | 0.02215 | 0.077435
-0.37 | 0.009162 | 0.03094 | 0.114555
-0.36 | 0.01462 | 0.043245 | 0.160965
-0.35 | 0.0202225 | 0.06141 | 0.22365
-0.34 | 0.02585 | 0.08579 | 0.3177
-0.33 | 0.035425 | 0.11809 | 0.44855
-0.32 | 0.04936 | 0.1727 | 0.62435
-0.31 | 0.06861 | 0.23813 | 0.8698
-0.3 | 0.09433 | 0.3167 | 1.20785
-0.29 | 0.128455 | 0.4321 | 1.6956
-0.28 | 0.19391 | 0.6035 | 2.33255
-0.27 | 0.264235 | 0.8388 | 3.162
-0.26 | 0.3414 | 1.13465 | 4.3025
-0.25 | 0.46305 | 1.58945 | 5.863
-0.24 | 0.63555 | 2.1566 | 8.104
-0.23 | 0.86435 | 2.896 | 10.957
-0.22 | 1.1757 | 3.878 | 14.675
-0.21 | 1.6556 | 5.2345 | 19.552
-0.2 | 2.22155 | 7.122 | 26.275
-0.19 | 2.9525 | 9.533 | 35.07
-0.18 | 3.984 | 12.7865 | 45.86
-0.17 | 5.287 | 16.8595 | 59.41
-0.16 | 7.114 | 22.039 | 76.995
-0.15 | 9.5675 | 29.27 | 98.06
-0.14 | 12.6245 | 38.465 | 124.58
-0.13 | 16.81 | 49.98 | 155.055
-0.12 | 22.0575 | 64.15 | 187.55
-0.11 | 28.805 | 81.685 | 227.4
-0.1 | 37.755 | 103.36 | 272.4
-0.09 | 48.795 | 129.175 | 317.75
-0.08 | 61.95 | 159.615 | 366.45
-0.07 | 77.795 | 195.1 | 414.65
-0.06 | 97.37 | 235.25 | 471.15
-0.05 | 116.915 | 276.85 | 528.7
-0.04 | 142.675 | 326 | 579.6
-0.03 | 173.8 | 378.65 | 626.65
-0.02 | 206.35 | 429 | 678.15
-0.01 | 241.75 | 480.5 | 735.15
0 | 275.75 | 536.1 | 773
0.01 | 308.6 | 587.75 | 819.5
0.02 | 345.85 | 640.8 | 874
0.03 | 380.1 | 691.15 | 906
0.04 | 410.15 | 735.85 | 946.5
0.05 | 440.5 | 782 | 980.5
0.06 | 465.5 | 822 | 1012.5
0.07 | 485.3 | 863 | 1047
0.08 | 498.1 | 894 | 1069
0.09 | 503.5 | 926.5 | 1093
0.1 | 512.5 | 955 | 1117
0.11 | 521.5 | 987 | 1145.5
0.12 | 520 | 1015.5 | 1163.5
0.13 | 511.5 | 1030.5 | 1172
0.14 | 499.5 | 1054 | 1177.5
0.15 | 491.5 | 1073.5 | 1197
0.16 | 477 | 1093 | 1216.5
0.17 | 458.5 | 1110 | 1216.5
0.18 | 441 | 1115 | 1223.5
0.19 | 424.5 | 1130 | 1223
0.2 | 409.5 | 1141 | 1229.5
0.21 | 386.5 | 1143 | 1244.5
0.22 | 362 | 1147.5 | 1235.5
0.23 | 345.5 | 1154 | 1228
0.24 | 327.5 | 1158 | 1231
0.25 | 312.5 | 1153 | 1231
0.26 | 290.5 | 1156.5 | 1224.5
0.27 | 270.5 | 1152.5 | 1217.5
0.28 | 259 | 1146.5 | 1207
0.29 | 245 | 1141.5 | 1208
0.3 | 229 | 1136 | 1205
0.31 | 214.5 | 1129 | 1184
0.32 | 203.5 | 1119 | 1174.5
0.33 | 188 | 1111 | 1158.5
0.34 | 183.5 | 1086 | 1147
0.35 | 166.5 | 1074 | 1142.5
0.36 | 148.5 | 1074.5 | 1124
0.37 | 148 | 1051.5 | 1109.5
0.38 | 133 | 1029.5 | 1086.5
0.39 | 134.5 | 1006 | 1066.5
0.4 | 125.5 | 987 | 1054.5
0.41 | 107.5 | 971.5 | 1036
0.42 | 108 | 946 | 1013.5
0.43 | 103 | 922 | 993
0.44 | 101 | 896 | 973.5
0.45 | 92.5 | 872.5 | 935
0.46 | 85.5 | 843 | 925
0.47 | 82 | 814.5 | 905
0.48 | 87.5 | 785.5 | 870
0.49 | 76 | 754.5 | 855
0.5 | 57 | 743 | 840