## IDS-VDS Characteristic (mA-mm)
VGS (V) | VDS = 0.100 V | VDS = 0.500 V | VDS = 0.900 V
-0.75 | 0.00039491 | 0.0017184 | 0.005878
-0.74 | 0.00037373 | 0.0016494 | 0.00569
-0.73 | 0.00035624 | 0.0015905 | 0.005511
-0.72 | 0.0003391 | 0.0015299 | 0.00537
-0.71 | 0.00032296 | 0.0014829 | 0.005181
-0.7 | 0.00030837 | 0.0014272 | 0.005035
-0.69 | 0.00029575 | 0.0013734 | 0.0048887
-0.68 | 0.00028342 | 0.0013187 | 0.0047182
-0.67 | 0.00027004 | 0.00127 | 0.0045657
-0.66 | 0.00025684 | 0.0012188 | 0.0044136
-0.65 | 0.00024457 | 0.0011675 | 0.0042684
-0.64 | 0.0002349 | 0.0011248 | 0.0041196
-0.63 | 0.00022421 | 0.0010886 | 0.0039841
-0.62 | 0.00021375 | 0.0010459 | 0.0038439
-0.61 | 0.00020313 | 0.0010019 | 0.0037673
-0.6 | 0.00019275 | 0.0009712 | 0.0036208
-0.59 | 0.00018447 | 0.0009295 | 0.0035067
-0.58 | 0.0001758 | 0.0008945 | 0.0033793
-0.57 | 0.00016691 | 0.0008616 | 0.0032429
-0.56 | 0.00015897 | 0.0008248 | 0.0031635
-0.55 | 0.000152 | 0.0007951 | 0.0030609
-0.54 | 0.00014523 | 0.0007619 | 0.002963
-0.53 | 0.00013876 | 0.0007362 | 0.002887
-0.52 | 0.00013339 | 0.0007067 | 0.0027824
-0.51 | 0.00012766 | 0.0006829 | 0.0027032
-0.5 | 0.00012225 | 0.0006639 | 0.0026371
-0.49 | 0.00011802 | 0.0006437 | 0.0025578
-0.48 | 0.00011508 | 0.0006261 | 0.0024857
-0.47 | 0.00011249 | 0.0006143 | 0.0024478
-0.46 | 0.00011237 | 0.0006044 | 0.0024231
-0.45 | 0.00011438 | 0.0006082 | 0.002423
-0.44 | 0.00011834 | 0.0006189 | 0.0024424
-0.43 | 0.0001265 | 0.0006398 | 0.00253
-0.42 | 0.00013849 | 0.0006806 | 0.002654
-0.41 | 0.00015778 | 0.0007453 | 0.0028867
-0.4 | 0.00018578 | 0.0008377 | 0.0031993
-0.39 | 0.00022625 | 0.0009755 | 0.0037029
-0.38 | 0.00028558 | 0.0011744 | 0.0044156
-0.37 | 0.00036603 | 0.0014585 | 0.0054537
-0.36 | 0.00048006 | 0.0018459 | 0.00697
-0.35 | 0.0006741 | 0.0024046 | 0.008977
-0.34 | 0.0009078 | 0.0031695 | 0.011942
-0.33 | 0.0012227 | 0.0042229 | 0.016003
-0.32 | 0.0016579 | 0.005757 | 0.021707
-0.31 | 0.0022503 | 0.007819 | 0.029683
-0.3 | 0.0030919 | 0.010692 | 0.040873
-0.29 | 0.0042306 | 0.014635 | 0.055716
-0.28 | 0.005873 | 0.019998 | 0.07718
-0.27 | 0.008063 | 0.027482 | 0.10626
-0.26 | 0.011027 | 0.037665 | 0.1455
-0.25 | 0.015077 | 0.05159 | 0.19867
-0.24 | 0.020526 | 0.07138 | 0.27258
-0.23 | 0.028091 | 0.09742 | 0.37062
-0.22 | 0.038236 | 0.13208 | 0.50446
-0.21 | 0.052069 | 0.18005 | 0.6859
-0.2 | 0.07289 | 0.24212 | 0.9246
-0.19 | 0.09867 | 0.32803 | 1.2379
-0.18 | 0.13346 | 0.443 | 1.6619
-0.17 | 0.18035 | 0.5969 | 2.2055
-0.16 | 0.24202 | 0.7968 | 2.9132
-0.15 | 0.32526 | 1.0593 | 3.8108
-0.14 | 0.43732 | 1.4078 | 4.9565
-0.13 | 0.5849 | 1.8563 | 6.419
-0.12 | 0.7785 | 2.4389 | 8.173
-0.11 | 1.0341 | 3.1922 | 10.306
-0.1 | 1.3633 | 4.1364 | 12.85
-0.09 | 1.7986 | 5.326 | 15.909
-0.08 | 2.3477 | 6.8 | 19.4
-0.07 | 3.0441 | 8.603 | 23.407
-0.06 | 3.9228 | 10.791 | 27.841
-0.05 | 4.9996 | 13.432 | 32.949
-0.04 | 6.313 | 16.435 | 38.568
-0.03 | 7.894 | 20.053 | 44.635
-0.02 | 9.799 | 24.146 | 51.314
-0.01 | 12.031 | 28.747 | 58.6
0 | 14.645 | 33.867 | 66.18
0.01 | 17.58 | 39.672 | 74.29
0.02 | 20.818 | 45.797 | 82.75
0.03 | 24.532 | 52.519 | 91.78
0.04 | 28.463 | 59.66 | 101.14
0.05 | 32.75 | 67.27 | 110.68
0.06 | 37.274 | 75.32 | 120.82
0.07 | 42.039 | 83.78 | 131.26
0.08 | 46.946 | 92.62 | 141.82
0.09 | 52.013 | 101.78 | 152.56
0.1 | 57.1 | 111.26 | 163.73
0.11 | 62.27 | 121.1 | 175.13
0.12 | 67.5 | 131.01 | 186.67
0.13 | 72.73 | 141.36 | 198.39
0.14 | 77.8 | 151.82 | 209.97
0.15 | 82.78 | 162.52 | 221.99
0.16 | 87.61 | 173.4 | 234.22
0.17 | 92.26 | 184.39 | 246.24
0.18 | 96.71 | 195.5 | 258.5
0.19 | 101.1 | 206.73 | 270.58
0.2 | 105.25 | 218.05 | 282.97
0.21 | 109.29 | 229.49 | 295.46
0.22 | 112.9 | 241.04 | 307.78
0.23 | 116.39 | 252.61 | 320.02
0.24 | 119.78 | 264.09 | 332.43
0.25 | 123.1 | 275.84 | 344.74
0.26 | 126.11 | 287.21 | 357.07
0.27 | 128.93 | 298.84 | 369.25
0.28 | 131.44 | 310.26 | 381.18
0.29 | 133.94 | 321.78 | 393.38
0.3 | 136.47 | 333.23 | 405.46
0.31 | 138.64 | 344.48 | 417.32
0.32 | 140.68 | 355.73 | 429.26
0.33 | 142.63 | 366.89 | 440.84
0.34 | 144.26 | 377.93 | 452.48
0.35 | 146.12 | 388.62 | 463.82
0.36 | 147.69 | 399.41 | 475.14
0.37 | 149.29 | 410.1 | 486.31
0.38 | 150.54 | 420.45 | 497.24
0.39 | 151.86 | 430.67 | 508.06
0.4 | 153.24 | 440.45 | 518.61
0.41 | 154.52 | 450.33 | 529.1
0.42 | 155.4 | 459.94 | 539.28
0.43 | 156.45 | 469.31 | 549.39
0.44 | 157.7 | 478.34 | 559.18
0.45 | 158.59 | 487.15 | 568.8
0.46 | 159.43 | 495.76 | 578.2
0.47 | 160.17 | 504.07 | 587
0.48 | 160.81 | 512.07 | 596.2
0.49 | 161.94 | 519.66 | 604.7
0.5 | 162.58 | 527.14 | 613.3

## Tranconductance (mS-mm)
VGS (V) | VDS = 0.100 V | VDS = 0.500 V | VDS = 0.900 V
-0.75 | -0.002118 | -0.0069 | -0.0188
-0.74 | -0.0019335 | -0.006395 | -0.01835
-0.73 | -0.0017315 | -0.005975 | -0.016
-0.72 | -0.001664 | -0.00538 | -0.0165
-0.71 | -0.0015365 | -0.005135 | -0.01675
-0.7 | -0.0013605 | -0.005475 | -0.014615
-0.69 | -0.0012475 | -0.005425 | -0.01584
-0.68 | -0.0012855 | -0.00517 | -0.01615
-0.67 | -0.001329 | -0.004995 | -0.01523
-0.66 | -0.0012735 | -0.005125 | -0.014865
-0.65 | -0.001097 | -0.0047 | -0.0147
-0.64 | -0.001018 | -0.003945 | -0.014215
-0.63 | -0.0010575 | -0.003945 | -0.013785
-0.62 | -0.001054 | -0.004335 | -0.01084
-0.61 | -0.00105 | -0.003735 | -0.011155
-0.6 | -0.000933 | -0.00362 | -0.01303
-0.59 | -0.0008475 | -0.003835 | -0.012075
-0.58 | -0.000878 | -0.003395 | -0.01319
-0.57 | -0.0008415 | -0.003485 | -0.01079
-0.56 | -0.0007455 | -0.003325 | -0.0091
-0.55 | -0.000687 | -0.003145 | -0.010025
-0.54 | -0.000662 | -0.002945 | -0.008695
-0.53 | -0.000592 | -0.00276 | -0.00903
-0.52 | -0.000555 | -0.002665 | -0.00919
-0.51 | -0.000557 | -0.00214 | -0.007265
-0.5 | -0.000482 | -0.00196 | -0.00727
-0.49 | -0.0003585 | -0.00189 | -0.00757
-0.48 | -0.0002765 | -0.00147 | -0.0055
-0.47 | -0.0001355 | -0.001085 | -0.00313
-0.46 | 9.45e-05 | -0.000305 | -0.00124
-0.45 | 0.0002985 | 0.000725 | 0.000965
-0.44 | 0.000606 | 0.00158 | 0.00535
-0.43 | 0.0010075 | 0.003085 | 0.01058
-0.42 | 0.001564 | 0.005275 | 0.017835
-0.41 | 0.0023645 | 0.007855 | 0.027265
-0.4 | 0.0034235 | 0.01151 | 0.04081
-0.39 | 0.00499 | 0.016835 | 0.060815
-0.38 | 0.006989 | 0.02415 | 0.08754
-0.37 | 0.009724 | 0.033575 | 0.12772
-0.36 | 0.0154035 | 0.047305 | 0.176165
-0.35 | 0.021387 | 0.06618 | 0.2486
-0.34 | 0.02743 | 0.090915 | 0.3513
-0.33 | 0.037505 | 0.129375 | 0.48825
-0.32 | 0.05138 | 0.179805 | 0.684
-0.31 | 0.0717 | 0.24675 | 0.9583
-0.3 | 0.099015 | 0.3408 | 1.30165
-0.29 | 0.139055 | 0.4653 | 1.81535
-0.28 | 0.19162 | 0.64235 | 2.5272
-0.27 | 0.2577 | 0.88335 | 3.416
-0.26 | 0.3507 | 1.2054 | 4.6205
-0.25 | 0.47495 | 1.68575 | 6.354
-0.24 | 0.6507 | 2.2915 | 8.5975
-0.23 | 0.8855 | 3.035 | 11.594
-0.22 | 1.1989 | 4.1315 | 15.764
-0.21 | 1.7327 | 5.502 | 21.007
-0.2 | 2.33005 | 7.399 | 27.6
-0.19 | 3.0285 | 10.044 | 36.865
-0.18 | 4.084 | 13.4435 | 48.38
-0.17 | 5.428 | 17.69 | 62.565
-0.16 | 7.2455 | 23.12 | 80.265
-0.15 | 9.765 | 30.55 | 102.165
-0.14 | 12.982 | 39.85 | 130.41
-0.13 | 17.059 | 51.555 | 160.825
-0.12 | 22.46 | 66.795 | 194.35
-0.11 | 29.24 | 84.875 | 233.85
-0.1 | 38.225 | 106.69 | 280.15
-0.09 | 49.22 | 133.18 | 327.5
-0.08 | 62.275 | 163.85 | 374.9
-0.07 | 78.755 | 199.55 | 422.05
-0.06 | 97.775 | 241.45 | 477.1
-0.05 | 119.51 | 282.2 | 536.35
-0.04 | 144.72 | 331.05 | 584.3
-0.03 | 174.3 | 385.55 | 637.3
-0.02 | 206.85 | 434.7 | 698.25
-0.01 | 242.3 | 486.05 | 743.3
0 | 277.45 | 546.25 | 784.5
0.01 | 308.65 | 596.5 | 828.5
0.02 | 347.6 | 642.35 | 874.5
0.03 | 382.25 | 693.15 | 919.5
0.04 | 410.9 | 737.55 | 945
0.05 | 440.55 | 783 | 984
0.06 | 464.45 | 825.5 | 1029
0.07 | 483.6 | 865 | 1050
0.08 | 498.7 | 900 | 1065
0.09 | 507.7 | 932 | 1095.5
0.1 | 512.85 | 966 | 1128.5
0.11 | 520 | 987.5 | 1147
0.12 | 523 | 1013 | 1163
0.13 | 515 | 1040.5 | 1165
0.14 | 502.5 | 1058 | 1180
0.15 | 490.5 | 1079 | 1212.5
0.16 | 474 | 1093.5 | 1212.5
0.17 | 455 | 1105 | 1214
0.18 | 442 | 1117 | 1217
0.19 | 427 | 1127.5 | 1223.5
0.2 | 409.5 | 1138 | 1244
0.21 | 382.5 | 1149.5 | 1240.5
0.22 | 355 | 1156 | 1228
0.23 | 344 | 1152.5 | 1232.5
0.24 | 335.5 | 1161.5 | 1236
0.25 | 316.5 | 1156 | 1232
0.26 | 291.5 | 1150 | 1225.5
0.27 | 266.5 | 1152.5 | 1205.5
0.28 | 250.5 | 1147 | 1206.5
0.29 | 251.5 | 1148.5 | 1214
0.3 | 235 | 1135 | 1197
0.31 | 210.5 | 1125 | 1190
0.32 | 199.5 | 1120.5 | 1176
0.33 | 179 | 1110 | 1161
0.34 | 174.5 | 1086.5 | 1149
0.35 | 171.5 | 1074 | 1133
0.36 | 158.5 | 1074 | 1124.5
0.37 | 142.5 | 1052 | 1105
0.38 | 128.5 | 1028.5 | 1087.5
0.39 | 135 | 1000 | 1068.5
0.4 | 133 | 983 | 1052
0.41 | 108 | 974.5 | 1033.5
0.42 | 96.5 | 949 | 1014.5
0.43 | 115 | 920 | 995
0.44 | 107 | 892 | 970.5
0.45 | 86.5 | 871 | 951
0.46 | 79 | 846 | 910
0.47 | 69 | 815.5 | 900
0.48 | 88.5 | 779.5 | 885
0.49 | 88.5 | 753.5 | 855
0.5 | 64 | 748 | 860