## IDS-VDS Characteristic (mA-mm)
VGS (V) | VDS = 0.100 V | VDS = 0.500 V | VDS = 0.900 V
-0.75 | 0.00041657 | 0.0018429 | 0.006539
-0.74 | 0.00039766 | 0.0017838 | 0.006288
-0.73 | 0.00038039 | 0.0017151 | 0.006101
-0.72 | 0.00036304 | 0.001655 | 0.00592
-0.71 | 0.00034622 | 0.0015897 | 0.005681
-0.7 | 0.00032951 | 0.0015248 | 0.005517
-0.69 | 0.00031347 | 0.0014686 | 0.005332
-0.68 | 0.0003009 | 0.0014133 | 0.005147
-0.67 | 0.00028628 | 0.0013558 | 0.0049534
-0.66 | 0.00027189 | 0.0013057 | 0.0047784
-0.65 | 0.00025704 | 0.0012548 | 0.0046442
-0.64 | 0.00024935 | 0.0012053 | 0.0044894
-0.63 | 0.00023615 | 0.0011565 | 0.0043056
-0.62 | 0.00022505 | 0.0011015 | 0.0041798
-0.61 | 0.00021229 | 0.0010647 | 0.0040488
-0.6 | 0.00020177 | 0.001023 | 0.0038965
-0.59 | 0.00019385 | 0.000986 | 0.0037853
-0.58 | 0.00018316 | 0.0009414 | 0.0036456
-0.57 | 0.00017638 | 0.0009085 | 0.0035432
-0.56 | 0.00016654 | 0.0008788 | 0.0034093
-0.55 | 0.0001575 | 0.0008478 | 0.003304
-0.54 | 0.00014997 | 0.0008079 | 0.0031915
-0.53 | 0.00014329 | 0.000781 | 0.0030783
-0.52 | 0.00013674 | 0.0007532 | 0.0029805
-0.51 | 0.00013178 | 0.0007223 | 0.0028908
-0.5 | 0.00012596 | 0.0007 | 0.0028097
-0.49 | 0.00012216 | 0.0006786 | 0.0027465
-0.48 | 0.00011823 | 0.0006595 | 0.0026734
-0.47 | 0.00011578 | 0.0006487 | 0.0026165
-0.46 | 0.00011497 | 0.000638 | 0.0025925
-0.45 | 0.00011545 | 0.0006349 | 0.0025791
-0.44 | 0.00012059 | 0.0006423 | 0.0025919
-0.43 | 0.00012728 | 0.0006653 | 0.0026529
-0.42 | 0.00013947 | 0.0007 | 0.0027788
-0.41 | 0.00015761 | 0.0007592 | 0.002988
-0.4 | 0.00018489 | 0.0008505 | 0.0033061
-0.39 | 0.00022383 | 0.0009845 | 0.0037824
-0.38 | 0.00028018 | 0.0011716 | 0.0044533
-0.37 | 0.00035831 | 0.0014416 | 0.0054329
-0.36 | 0.0004687 | 0.0018203 | 0.006964
-0.35 | 0.0006608 | 0.0023527 | 0.008884
-0.34 | 0.0008851 | 0.0030914 | 0.01178
-0.33 | 0.0011893 | 0.0041178 | 0.015701
-0.32 | 0.0016198 | 0.0055475 | 0.021332
-0.31 | 0.0022048 | 0.007749 | 0.029082
-0.3 | 0.0030241 | 0.010501 | 0.03996
-0.29 | 0.0041293 | 0.014352 | 0.054842
-0.28 | 0.0056614 | 0.019604 | 0.07582
-0.27 | 0.00811 | 0.026995 | 0.10434
-0.26 | 0.011097 | 0.036893 | 0.1428
-0.25 | 0.015098 | 0.050563 | 0.19541
-0.24 | 0.020597 | 0.07014 | 0.26602
-0.23 | 0.028095 | 0.09532 | 0.36599
-0.22 | 0.038239 | 0.12937 | 0.49967
-0.21 | 0.05222 | 0.17592 | 0.6774
-0.2 | 0.07249 | 0.23839 | 0.9137
-0.19 | 0.09815 | 0.32309 | 1.2286
-0.18 | 0.13304 | 0.43434 | 1.6443
-0.17 | 0.17999 | 0.5892 | 2.1859
-0.16 | 0.2421 | 0.7824 | 2.8817
-0.15 | 0.32579 | 1.0454 | 3.7896
-0.14 | 0.43875 | 1.3926 | 4.9515
-0.13 | 0.5856 | 1.8413 | 6.387
-0.12 | 0.7833 | 2.4212 | 8.149
-0.11 | 1.0363 | 3.1495 | 10.268
-0.1 | 1.3711 | 4.1011 | 12.869
-0.09 | 1.8092 | 5.3031 | 15.855
-0.08 | 2.3601 | 6.77 | 19.388
-0.07 | 3.0663 | 8.56 | 23.417
-0.06 | 3.9453 | 10.74 | 27.887
-0.05 | 5.0494 | 13.382 | 33.015
-0.04 | 6.339 | 16.427 | 38.572
-0.03 | 7.96 | 20.004 | 44.669
-0.02 | 9.863 | 24.051 | 51.358
-0.01 | 12.127 | 28.755 | 58.53
0 | 14.752 | 33.996 | 66.16
0.01 | 17.738 | 39.686 | 74.41
0.02 | 20.991 | 45.833 | 82.72
0.03 | 24.713 | 52.707 | 91.8
0.04 | 28.697 | 59.81 | 101.12
0.05 | 32.965 | 67.48 | 110.82
0.06 | 37.515 | 75.57 | 120.82
0.07 | 42.32 | 84.21 | 131.24
0.08 | 47.284 | 93 | 141.82
0.09 | 52.391 | 102.18 | 152.72
0.1 | 57.41 | 111.74 | 163.83
0.11 | 62.67 | 121.53 | 175.07
0.12 | 67.94 | 131.69 | 186.79
0.13 | 73.09 | 142.06 | 198.5
0.14 | 78.12 | 152.44 | 210.26
0.15 | 83.06 | 163.22 | 222.34
0.16 | 88.01 | 174.17 | 234.29
0.17 | 92.68 | 185.23 | 246.53
0.18 | 97.2 | 196.31 | 258.81
0.19 | 101.56 | 207.62 | 271.04
0.2 | 105.62 | 219.03 | 283.37
0.21 | 109.55 | 230.61 | 295.78
0.22 | 113.33 | 242.13 | 308.18
0.23 | 116.91 | 253.57 | 320.64
0.24 | 120.42 | 265.13 | 332.95
0.25 | 123.52 | 276.88 | 345.21
0.26 | 126.41 | 288.46 | 357.61
0.27 | 129.19 | 300.1 | 369.87
0.28 | 131.82 | 311.49 | 382.02
0.29 | 134.49 | 323.06 | 394.26
0.3 | 136.85 | 334.57 | 406.18
0.31 | 139.02 | 345.9 | 418.23
0.32 | 140.98 | 357.15 | 430.14
0.33 | 142.98 | 368.29 | 441.82
0.34 | 144.91 | 379.35 | 453.53
0.35 | 146.63 | 390.24 | 464.87
0.36 | 148.15 | 400.99 | 476.24
0.37 | 149.61 | 411.56 | 487.48
0.38 | 151.24 | 422.08 | 498.46
0.39 | 152.55 | 432.27 | 509.2
0.4 | 153.75 | 442.21 | 519.84
0.41 | 154.86 | 452.13 | 530.29
0.42 | 155.84 | 461.76 | 540.63
0.43 | 157.16 | 471.12 | 550.77
0.44 | 158.09 | 480.21 | 560.47
0.45 | 158.95 | 489.06 | 570.1
0.46 | 159.79 | 497.75 | 579.1
0.47 | 160.72 | 506.06 | 588.6
0.48 | 161.64 | 514.04 | 597.6
0.49 | 162.43 | 521.75 | 606.3
0.5 | 162.91 | 529.3 | 615

## Tranconductance (mS-mm)
VGS (V) | VDS = 0.100 V | VDS = 0.500 V | VDS = 0.900 V
-0.75 | -0.001891 | -0.00591 | -0.0251
-0.74 | -0.001809 | -0.00639 | -0.0219
-0.73 | -0.001731 | -0.00644 | -0.0184
-0.72 | -0.0017085 | -0.00627 | -0.021
-0.71 | -0.0016765 | -0.00651 | -0.02015
-0.7 | -0.0016375 | -0.006055 | -0.01745
-0.69 | -0.0014305 | -0.005575 | -0.0185
-0.68 | -0.0013595 | -0.00564 | -0.01893
-0.67 | -0.0014505 | -0.00538 | -0.01843
-0.66 | -0.001462 | -0.00505 | -0.01546
-0.65 | -0.001127 | -0.00502 | -0.01445
-0.64 | -0.0010445 | -0.004915 | -0.01693
-0.63 | -0.001215 | -0.00519 | -0.01548
-0.62 | -0.001193 | -0.00459 | -0.01284
-0.61 | -0.001164 | -0.003925 | -0.014165
-0.6 | -0.000922 | -0.003935 | -0.013175
-0.59 | -0.0009305 | -0.00408 | -0.012545
-0.58 | -0.0008735 | -0.003875 | -0.012105
-0.57 | -0.000831 | -0.00313 | -0.011815
-0.56 | -0.000944 | -0.003035 | -0.01196
-0.55 | -0.0008285 | -0.003545 | -0.01089
-0.54 | -0.0007105 | -0.00334 | -0.011285
-0.53 | -0.0006615 | -0.002735 | -0.01055
-0.52 | -0.0005755 | -0.002935 | -0.009375
-0.51 | -0.000539 | -0.00266 | -0.00854
-0.5 | -0.000481 | -0.002185 | -0.007215
-0.49 | -0.0003865 | -0.002025 | -0.006815
-0.48 | -0.000319 | -0.001495 | -0.0065
-0.47 | -0.000163 | -0.001075 | -0.004045
-0.46 | -1.65e-05 | -0.00069 | -0.00187
-0.45 | 0.000281 | 0.000215 | -3e-05
-0.44 | 0.0005915 | 0.00152 | 0.00369
-0.43 | 0.000944 | 0.002885 | 0.009345
-0.42 | 0.0015165 | 0.004695 | 0.016755
-0.41 | 0.002271 | 0.007525 | 0.026365
-0.4 | 0.003311 | 0.011265 | 0.03972
-0.39 | 0.0047645 | 0.016055 | 0.05736
-0.38 | 0.006724 | 0.022855 | 0.082525
-0.37 | 0.009426 | 0.032435 | 0.125535
-0.36 | 0.0151245 | 0.045555 | 0.172555
-0.35 | 0.02082 | 0.063555 | 0.2408
-0.34 | 0.026425 | 0.088255 | 0.34085
-0.33 | 0.036735 | 0.122805 | 0.4776
-0.32 | 0.050775 | 0.18156 | 0.66905
-0.31 | 0.070215 | 0.247675 | 0.9314
-0.3 | 0.096225 | 0.33015 | 1.288
-0.29 | 0.131865 | 0.45515 | 1.793
-0.28 | 0.199035 | 0.63215 | 2.4749
-0.27 | 0.27178 | 0.86445 | 3.349
-0.26 | 0.3494 | 1.1784 | 4.5535
-0.25 | 0.475 | 1.66235 | 6.161
-0.24 | 0.64985 | 2.23785 | 8.529
-0.23 | 0.8821 | 2.9615 | 11.6825
-0.22 | 1.20625 | 4.03 | 15.5705
-0.21 | 1.71255 | 5.451 | 20.7015
-0.2 | 2.2965 | 7.3585 | 27.56
-0.19 | 3.0275 | 9.7975 | 36.53
-0.18 | 4.092 | 13.3055 | 47.865
-0.17 | 5.453 | 17.403 | 61.87
-0.16 | 7.29 | 22.81 | 80.185
-0.15 | 9.8325 | 30.51 | 103.49
-0.14 | 12.9905 | 39.795 | 129.87
-0.13 | 17.2275 | 51.43 | 159.875
-0.12 | 22.535 | 65.41 | 194.05
-0.11 | 29.39 | 83.995 | 236
-0.1 | 38.645 | 107.68 | 279.35
-0.09 | 49.45 | 133.445 | 325.95
-0.08 | 62.855 | 162.845 | 378.1
-0.07 | 79.26 | 198.5 | 424.95
-0.06 | 99.155 | 241.1 | 479.9
-0.05 | 119.685 | 284.35 | 534.25
-0.04 | 145.53 | 331.1 | 582.7
-0.03 | 176.2 | 381.2 | 639.3
-0.02 | 208.35 | 437.55 | 693.05
-0.01 | 244.45 | 497.25 | 740.1
0 | 280.55 | 546.55 | 794
0.01 | 311.95 | 591.85 | 828
0.02 | 348.75 | 651.05 | 869.5
0.03 | 385.3 | 698.85 | 920
0.04 | 412.6 | 738.65 | 951
0.05 | 440.9 | 788 | 985
0.06 | 467.75 | 836.5 | 1021
0.07 | 488.45 | 871.5 | 1050
0.08 | 503.55 | 898.5 | 1074
0.09 | 506.3 | 937 | 1100.5
0.1 | 513.95 | 967.5 | 1117.5
0.11 | 526.5 | 997.5 | 1148
0.12 | 521 | 1026.5 | 1171.5
0.13 | 509 | 1037.5 | 1173.5
0.14 | 498.5 | 1058 | 1192
0.15 | 494.5 | 1086.5 | 1201.5
0.16 | 481 | 1100.5 | 1209.5
0.17 | 459.5 | 1107 | 1226
0.18 | 444 | 1119.5 | 1225.5
0.19 | 421 | 1136 | 1228
0.2 | 399.5 | 1149.5 | 1237
0.21 | 385.5 | 1155 | 1240.5
0.22 | 368 | 1148 | 1243
0.23 | 354.5 | 1150 | 1238.5
0.24 | 330.5 | 1165.5 | 1228.5
0.25 | 299.5 | 1166.5 | 1233
0.26 | 283.5 | 1161 | 1233
0.27 | 270.5 | 1151.5 | 1220.5
0.28 | 265 | 1148 | 1219.5
0.29 | 251.5 | 1154 | 1208
0.3 | 226.5 | 1142 | 1198.5
0.31 | 206.5 | 1129 | 1198
0.32 | 198 | 1119.5 | 1179.5
0.33 | 196.5 | 1110 | 1169.5
0.34 | 182.5 | 1097.5 | 1152.5
0.35 | 162 | 1082 | 1135.5
0.36 | 149 | 1066 | 1130.5
0.37 | 154.5 | 1054.5 | 1111
0.38 | 147 | 1035.5 | 1086
0.39 | 125.5 | 1006.5 | 1069
0.4 | 115.5 | 993 | 1054.5
0.41 | 104.5 | 977.5 | 1039.5
0.42 | 115 | 949.5 | 1024
0.43 | 112.5 | 922.5 | 992
0.44 | 89.5 | 897 | 966.5
0.45 | 85 | 877 | 931.5
0.46 | 88.5 | 850 | 925
0.47 | 92.5 | 814.5 | 925
0.48 | 85.5 | 784.5 | 885
0.49 | 63.5 | 763 | 870
0.5 | 48 | 755 | 870