## IDS-VDS Characteristic (mA-mm)
VGS (V) | VDS = 0.100 V | VDS = 0.500 V | VDS = 0.900 V
-0.75 | 0.00042739 | 0.0018069 | 0.006151
-0.74 | 0.00040582 | 0.0017403 | 0.005987
-0.73 | 0.00038634 | 0.0016627 | 0.005796
-0.72 | 0.00036933 | 0.0016131 | 0.005644
-0.71 | 0.00035178 | 0.0015513 | 0.005452
-0.7 | 0.00033655 | 0.0014884 | 0.00529
-0.69 | 0.00031985 | 0.0014366 | 0.0051
-0.68 | 0.00030363 | 0.0013819 | 0.0049423
-0.67 | 0.00028892 | 0.0013172 | 0.0047791
-0.66 | 0.00027763 | 0.0012763 | 0.0046237
-0.65 | 0.00026548 | 0.0012271 | 0.0044729
-0.64 | 0.00025316 | 0.0011807 | 0.0043306
-0.63 | 0.00024008 | 0.0011411 | 0.0041823
-0.62 | 0.00023168 | 0.001099 | 0.0040654
-0.61 | 0.00021785 | 0.0010558 | 0.0039396
-0.6 | 0.00020816 | 0.001018 | 0.0038015
-0.59 | 0.00019756 | 0.0009802 | 0.0036499
-0.58 | 0.00018981 | 0.0009426 | 0.0035428
-0.57 | 0.00017934 | 0.0009042 | 0.0034143
-0.56 | 0.00017154 | 0.0008681 | 0.0033214
-0.55 | 0.00016298 | 0.0008393 | 0.0032144
-0.54 | 0.00015697 | 0.0008133 | 0.0030963
-0.53 | 0.00015051 | 0.000785 | 0.0030008
-0.52 | 0.00014352 | 0.0007539 | 0.0029132
-0.51 | 0.00013653 | 0.0007252 | 0.0028287
-0.5 | 0.00013152 | 0.0006985 | 0.0027534
-0.49 | 0.00012604 | 0.000683 | 0.0026805
-0.48 | 0.00012326 | 0.0006625 | 0.0026016
-0.47 | 0.00012026 | 0.0006519 | 0.0025746
-0.46 | 0.00012081 | 0.000646 | 0.0025441
-0.45 | 0.00012208 | 0.0006444 | 0.0025594
-0.44 | 0.00012624 | 0.0006588 | 0.0025994
-0.43 | 0.00013433 | 0.0006806 | 0.0026687
-0.42 | 0.00014691 | 0.0007188 | 0.0028011
-0.41 | 0.00016731 | 0.0007864 | 0.0030395
-0.4 | 0.00019657 | 0.0008864 | 0.0033943
-0.39 | 0.00023952 | 0.0010339 | 0.0039215
-0.38 | 0.00030021 | 0.0012441 | 0.0046807
-0.37 | 0.0003855 | 0.0015384 | 0.005807
-0.36 | 0.00050249 | 0.0019523 | 0.007346
-0.35 | 0.0007098 | 0.0025249 | 0.009515
-0.34 | 0.0009501 | 0.003326 | 0.012637
-0.33 | 0.0012791 | 0.0044558 | 0.017006
-0.32 | 0.0017324 | 0.006157 | 0.022905
-0.31 | 0.0023631 | 0.008338 | 0.031302
-0.3 | 0.0032301 | 0.011306 | 0.043174
-0.29 | 0.0044139 | 0.015499 | 0.05936
-0.28 | 0.006247 | 0.021173 | 0.08153
-0.27 | 0.008579 | 0.029054 | 0.11182
-0.26 | 0.011681 | 0.039648 | 0.15322
-0.25 | 0.01595 | 0.054176 | 0.21033
-0.24 | 0.021667 | 0.07507 | 0.28605
-0.23 | 0.029594 | 0.10165 | 0.38968
-0.22 | 0.040256 | 0.13788 | 0.52773
-0.21 | 0.0547 | 0.18729 | 0.7159
-0.2 | 0.07594 | 0.25246 | 0.9635
-0.19 | 0.10286 | 0.34192 | 1.2957
-0.18 | 0.13913 | 0.46017 | 1.7216
-0.17 | 0.18766 | 0.6199 | 2.2927
-0.16 | 0.25187 | 0.824 | 3.0226
-0.15 | 0.33877 | 1.0961 | 3.9392
-0.14 | 0.45382 | 1.4563 | 5.123
-0.13 | 0.6055 | 1.926 | 6.593
-0.12 | 0.8061 | 2.5165 | 8.398
-0.11 | 1.0667 | 3.2715 | 10.573
-0.1 | 1.4082 | 4.2449 | 13.169
-0.09 | 1.8519 | 5.4671 | 16.242
-0.08 | 2.4185 | 6.971 | 19.762
-0.07 | 3.136 | 8.759 | 23.825
-0.06 | 4.0271 | 10.989 | 28.363
-0.05 | 5.1307 | 13.66 | 33.423
-0.04 | 6.449 | 16.757 | 39.095
-0.03 | 8.064 | 20.366 | 45.222
-0.02 | 9.987 | 24.397 | 51.9
-0.01 | 12.263 | 29.12 | 59.13
0 | 14.889 | 34.335 | 66.87
0.01 | 17.852 | 40.085 | 75.02
0.02 | 21.129 | 46.184 | 83.53
0.03 | 24.841 | 53.014 | 92.5
0.04 | 28.782 | 60.09 | 101.88
0.05 | 33.086 | 67.82 | 111.57
0.06 | 37.62 | 75.84 | 121.49
0.07 | 42.39 | 84.43 | 132
0.08 | 47.378 | 93.36 | 142.6
0.09 | 52.406 | 102.38 | 153.4
0.1 | 57.41 | 112 | 164.65
0.11 | 62.66 | 121.72 | 175.78
0.12 | 67.91 | 131.83 | 187.49
0.13 | 73.02 | 142.16 | 199.15
0.14 | 78.08 | 152.56 | 210.91
0.15 | 83.06 | 163.18 | 222.92
0.16 | 87.92 | 174.11 | 234.98
0.17 | 92.56 | 185.13 | 247.1
0.18 | 97.03 | 196.17 | 259.34
0.19 | 101.28 | 207.41 | 271.53
0.2 | 105.44 | 218.82 | 283.66
0.21 | 109.38 | 230.33 | 296.22
0.22 | 113.05 | 241.83 | 308.53
0.23 | 116.61 | 253.2 | 320.84
0.24 | 120.07 | 264.83 | 333.29
0.25 | 123.15 | 276.47 | 345.42
0.26 | 126.11 | 288 | 357.77
0.27 | 128.88 | 299.56 | 369.98
0.28 | 131.42 | 310.94 | 382.01
0.29 | 134.13 | 322.45 | 394.19
0.3 | 136.39 | 333.88 | 406.21
0.31 | 138.52 | 345.16 | 418.12
0.32 | 140.62 | 356.32 | 429.99
0.33 | 142.42 | 367.42 | 441.64
0.34 | 144.36 | 378.43 | 453.02
0.35 | 145.97 | 389.24 | 464.47
0.36 | 147.57 | 400.1 | 475.77
0.37 | 149.01 | 410.52 | 487.01
0.38 | 150.55 | 420.95 | 497.95
0.39 | 151.88 | 431.14 | 508.5
0.4 | 153.01 | 441.08 | 519.17
0.41 | 154.21 | 450.82 | 529.63
0.42 | 155.28 | 460.37 | 539.9
0.43 | 156.53 | 469.72 | 549.99
0.44 | 157.43 | 478.77 | 559.67
0.45 | 158.27 | 487.55 | 569.3
0.46 | 159.17 | 496.12 | 578.6
0.47 | 159.87 | 504.39 | 587.8
0.48 | 160.92 | 512.34 | 596.5
0.49 | 161.48 | 520 | 605.2
0.5 | 162.21 | 527.42 | 613.5

## Tranconductance (mS-mm)
VGS (V) | VDS = 0.100 V | VDS = 0.500 V | VDS = 0.900 V
-0.75 | -0.002157 | -0.00666 | -0.0164
-0.74 | -0.0020525 | -0.00721 | -0.01775
-0.73 | -0.0018245 | -0.00636 | -0.01715
-0.72 | -0.001728 | -0.00557 | -0.0172
-0.71 | -0.001639 | -0.006235 | -0.0177
-0.7 | -0.0015965 | -0.005735 | -0.0176
-0.69 | -0.001646 | -0.005325 | -0.017385
-0.68 | -0.0015465 | -0.00597 | -0.016045
-0.67 | -0.0013 | -0.00528 | -0.01593
-0.66 | -0.001172 | -0.004505 | -0.01531
-0.65 | -0.0012235 | -0.00478 | -0.014655
-0.64 | -0.00127 | -0.0043 | -0.01453
-0.63 | -0.001074 | -0.004085 | -0.01326
-0.62 | -0.0011115 | -0.004265 | -0.012135
-0.61 | -0.001176 | -0.00405 | -0.013195
-0.6 | -0.0010145 | -0.00378 | -0.014485
-0.59 | -0.0009175 | -0.00377 | -0.012935
-0.58 | -0.000911 | -0.0038 | -0.01178
-0.57 | -0.0009135 | -0.003725 | -0.01107
-0.56 | -0.000818 | -0.003245 | -0.009995
-0.55 | -0.0007285 | -0.00274 | -0.011255
-0.54 | -0.0006235 | -0.002715 | -0.01068
-0.53 | -0.0006725 | -0.00297 | -0.009155
-0.52 | -0.000699 | -0.00299 | -0.008605
-0.51 | -0.0006 | -0.00277 | -0.00799
-0.5 | -0.0005245 | -0.00211 | -0.00741
-0.49 | -0.000413 | -0.0018 | -0.00759
-0.48 | -0.000289 | -0.001555 | -0.005295
-0.47 | -0.0001225 | -0.000825 | -0.002875
-0.46 | 9.1e-05 | -0.000375 | -0.00076
-0.45 | 0.0002715 | 0.00064 | 0.002765
-0.44 | 0.0006125 | 0.00181 | 0.005465
-0.43 | 0.0010335 | 0.003 | 0.010085
-0.42 | 0.001649 | 0.00529 | 0.01854
-0.41 | 0.002483 | 0.00838 | 0.02966
-0.4 | 0.0036105 | 0.012375 | 0.0441
-0.39 | 0.005182 | 0.017885 | 0.06432
-0.38 | 0.007299 | 0.025225 | 0.094275
-0.37 | 0.010114 | 0.03541 | 0.133265
-0.36 | 0.016215 | 0.049325 | 0.1854
-0.35 | 0.0223805 | 0.068685 | 0.26455
-0.34 | 0.028465 | 0.096545 | 0.37455
-0.33 | 0.039115 | 0.14155 | 0.5134
-0.32 | 0.0542 | 0.19411 | 0.7148
-0.31 | 0.074885 | 0.25745 | 1.01345
-0.3 | 0.10254 | 0.35805 | 1.4029
-0.29 | 0.150845 | 0.49335 | 1.9178
-0.28 | 0.208255 | 0.67775 | 2.623
-0.27 | 0.2717 | 0.92375 | 3.5845
-0.26 | 0.36855 | 1.2561 | 4.9255
-0.25 | 0.4993 | 1.7711 | 6.6415
-0.24 | 0.6822 | 2.3737 | 8.9675
-0.23 | 0.92945 | 3.1405 | 12.084
-0.22 | 1.2553 | 4.282 | 16.311
-0.21 | 1.7842 | 5.729 | 21.7885
-0.2 | 2.408 | 7.7315 | 28.99
-0.19 | 3.1595 | 10.3855 | 37.905
-0.18 | 4.24 | 13.899 | 49.85
-0.17 | 5.637 | 18.1915 | 65.05
-0.16 | 7.5555 | 23.81 | 82.325
-0.15 | 10.0975 | 31.615 | 105.02
-0.14 | 13.3365 | 41.495 | 132.69
-0.13 | 17.614 | 53.01 | 163.75
-0.12 | 23.06 | 67.275 | 199
-0.11 | 30.105 | 86.42 | 238.55
-0.1 | 39.26 | 109.78 | 283.45
-0.09 | 50.515 | 136.305 | 329.65
-0.08 | 64.205 | 164.595 | 379.15
-0.07 | 80.43 | 200.9 | 430.05
-0.06 | 99.735 | 245.05 | 479.9
-0.05 | 121.095 | 288.4 | 536.6
-0.04 | 146.665 | 335.3 | 589.95
-0.03 | 176.9 | 382 | 640.25
-0.02 | 209.95 | 437.7 | 695.4
-0.01 | 245.1 | 496.9 | 748.5
0 | 279.45 | 548.25 | 794.5
0.01 | 312 | 592.45 | 833
0.02 | 349.45 | 646.45 | 874
0.03 | 382.65 | 695.3 | 917.5
0.04 | 412.25 | 740.3 | 953.5
0.05 | 441.9 | 787.5 | 980.5
0.06 | 465.2 | 830.5 | 1021.5
0.07 | 487.9 | 876 | 1055.5
0.08 | 500.8 | 897.5 | 1070
0.09 | 501.6 | 932 | 1102.5
0.1 | 512.7 | 967 | 1119
0.11 | 525 | 991.5 | 1142
0.12 | 518 | 1022 | 1168.5
0.13 | 508.5 | 1036.5 | 1171
0.14 | 502 | 1051 | 1188.5
0.15 | 492 | 1077.5 | 1203.5
0.16 | 475 | 1097.5 | 1209
0.17 | 455.5 | 1103 | 1218
0.18 | 436 | 1114 | 1221.5
0.19 | 420.5 | 1132.5 | 1216
0.2 | 405 | 1146 | 1234.5
0.21 | 380.5 | 1150.5 | 1243.5
0.22 | 361.5 | 1143.5 | 1231
0.23 | 351 | 1150 | 1238
0.24 | 327 | 1163.5 | 1229
0.25 | 302 | 1158.5 | 1224
0.26 | 286.5 | 1154.5 | 1228
0.27 | 265.5 | 1147 | 1212
0.28 | 262.5 | 1144.5 | 1210.5
0.29 | 248.5 | 1147 | 1210
0.3 | 219.5 | 1135.5 | 1196.5
0.31 | 211.5 | 1122 | 1189
0.32 | 195 | 1113 | 1176
0.33 | 187 | 1105.5 | 1151.5
0.34 | 177.5 | 1091 | 1141.5
0.35 | 160.5 | 1083.5 | 1137.5
0.36 | 152 | 1064 | 1127
0.37 | 149 | 1042.5 | 1109
0.38 | 143.5 | 1031 | 1074.5
0.39 | 123 | 1006.5 | 1061
0.4 | 116.5 | 984 | 1056.5
0.41 | 113.5 | 964.5 | 1036.5
0.42 | 116 | 945 | 1018
0.43 | 107.5 | 920 | 988.5
0.44 | 87 | 891.5 | 965.5
0.45 | 87 | 867.5 | 946.5
0.46 | 80 | 842 | 925
0.47 | 87.5 | 811 | 895
0.48 | 80.5 | 780.5 | 870
0.49 | 64.5 | 754 | 850
0.5 | 73 | 742 | 830