## IDS-VDS Characteristic (mA-mm)
VGS (V) | VDS = 0.100 V | VDS = 0.500 V | VDS = 0.900 V
-0.75 | 0.00033012 | 0.0013448 | 0.0044466
-0.74 | 0.00031461 | 0.0012937 | 0.0043144
-0.73 | 0.00030151 | 0.0012538 | 0.0041669
-0.72 | 0.00028887 | 0.00121 | 0.0040447
-0.71 | 0.00027632 | 0.001159 | 0.0039245
-0.7 | 0.00026441 | 0.0011135 | 0.0038155
-0.69 | 0.00025213 | 0.0010819 | 0.0036839
-0.68 | 0.00023954 | 0.00104 | 0.003601
-0.67 | 0.00023141 | 0.0010028 | 0.0034834
-0.66 | 0.00022003 | 0.0009737 | 0.0033613
-0.65 | 0.00021006 | 0.0009332 | 0.0032498
-0.64 | 0.00020123 | 0.0008996 | 0.0031636
-0.63 | 0.0001923 | 0.0008623 | 0.0030473
-0.62 | 0.00018256 | 0.0008439 | 0.0029611
-0.61 | 0.00017537 | 0.0008125 | 0.002874
-0.6 | 0.00016725 | 0.0007824 | 0.0027777
-0.59 | 0.00015877 | 0.0007517 | 0.0026982
-0.58 | 0.00015131 | 0.0007194 | 0.0026072
-0.57 | 0.00014451 | 0.0006996 | 0.0025205
-0.56 | 0.00013964 | 0.0006726 | 0.0024418
-0.55 | 0.00013201 | 0.0006504 | 0.0023592
-0.54 | 0.00012612 | 0.0006205 | 0.0022986
-0.53 | 0.00012016 | 0.0005981 | 0.0022314
-0.52 | 0.00011517 | 0.0005819 | 0.0021752
-0.51 | 0.00011041 | 0.0005638 | 0.0021093
-0.5 | 0.00010678 | 0.0005433 | 0.0020585
-0.49 | 0.0001042 | 0.0005308 | 0.0020083
-0.48 | 0.00010085 | 0.0005183 | 0.00197
-0.47 | 0.00010013 | 0.0005099 | 0.0019423
-0.46 | 9.941e-05 | 0.0005092 | 0.0019452
-0.45 | 0.00010146 | 0.0005111 | 0.0019419
-0.44 | 0.00010574 | 0.0005241 | 0.0019739
-0.43 | 0.00011336 | 0.0005486 | 0.0020526
-0.42 | 0.0001253 | 0.0005873 | 0.0021804
-0.41 | 0.00014412 | 0.0006471 | 0.0023859
-0.4 | 0.00017054 | 0.0007341 | 0.0027041
-0.39 | 0.00020826 | 0.0008615 | 0.003135
-0.38 | 0.00026274 | 0.0010459 | 0.003787
-0.37 | 0.00033883 | 0.0013057 | 0.0047043
-0.36 | 0.0004452 | 0.0016649 | 0.006067
-0.35 | 0.0006052 | 0.0021682 | 0.007913
-0.34 | 0.0008133 | 0.0028789 | 0.010491
-0.33 | 0.0010987 | 0.0038412 | 0.014187
-0.32 | 0.0014916 | 0.0051864 | 0.019223
-0.31 | 0.0020377 | 0.007214 | 0.02644
-0.3 | 0.0027926 | 0.009831 | 0.036146
-0.29 | 0.0038247 | 0.013394 | 0.049764
-0.28 | 0.0052299 | 0.018322 | 0.06854
-0.27 | 0.007564 | 0.025055 | 0.09444
-0.26 | 0.010301 | 0.034367 | 0.12929
-0.25 | 0.014042 | 0.046925 | 0.17777
-0.24 | 0.019064 | 0.06503 | 0.24183
-0.23 | 0.026137 | 0.08869 | 0.32905
-0.22 | 0.035552 | 0.11979 | 0.44931
-0.21 | 0.048436 | 0.16282 | 0.6063
-0.2 | 0.067 | 0.21997 | 0.8214
-0.19 | 0.09071 | 0.2976 | 1.1064
-0.18 | 0.12291 | 0.40181 | 1.485
-0.17 | 0.16597 | 0.53697 | 1.9651
-0.16 | 0.22216 | 0.7213 | 2.5962
-0.15 | 0.2997 | 0.9597 | 3.4179
-0.14 | 0.40255 | 1.2759 | 4.4584
-0.13 | 0.53696 | 1.6868 | 5.78
-0.12 | 0.7165 | 2.2202 | 7.38
-0.11 | 0.9501 | 2.8996 | 9.328
-0.1 | 1.2601 | 3.7569 | 11.728
-0.09 | 1.6539 | 4.8606 | 14.546
-0.08 | 2.1713 | 6.218 | 17.829
-0.07 | 2.8134 | 7.888 | 21.628
-0.06 | 3.6288 | 9.897 | 25.797
-0.05 | 4.6443 | 12.376 | 30.711
-0.04 | 5.854 | 15.227 | 36.022
-0.03 | 7.357 | 18.594 | 41.872
-0.02 | 9.153 | 22.432 | 48.26
-0.01 | 11.302 | 26.814 | 55.083
0 | 13.764 | 31.887 | 62.61
0.01 | 16.585 | 37.295 | 70.51
0.02 | 19.712 | 43.239 | 78.76
0.03 | 23.261 | 49.764 | 87.57
0.04 | 27.093 | 56.671 | 96.55
0.05 | 31.261 | 64.07 | 106.14
0.06 | 35.709 | 71.93 | 115.95
0.07 | 40.394 | 80.29 | 126.22
0.08 | 45.269 | 88.94 | 136.79
0.09 | 50.252 | 97.96 | 147.27
0.1 | 55.378 | 107.09 | 158.32
0.11 | 60.38 | 116.85 | 169.52
0.12 | 65.65 | 126.79 | 180.98
0.13 | 70.78 | 136.87 | 192.61
0.14 | 75.84 | 147.23 | 204.19
0.15 | 80.87 | 157.7 | 215.97
0.16 | 85.8 | 168.6 | 228.05
0.17 | 90.48 | 179.4 | 239.99
0.18 | 95 | 190.4 | 252.03
0.19 | 99.32 | 201.44 | 264.22
0.2 | 103.42 | 212.72 | 276.45
0.21 | 107.53 | 224.16 | 288.81
0.22 | 111.3 | 235.51 | 301.11
0.23 | 114.81 | 246.96 | 313.16
0.24 | 118.19 | 258.29 | 325.6
0.25 | 121.43 | 269.93 | 337.82
0.26 | 124.38 | 281.43 | 350.04
0.27 | 127.29 | 292.85 | 362.24
0.28 | 129.95 | 304.45 | 374.16
0.29 | 132.38 | 315.58 | 386.27
0.3 | 134.93 | 327.1 | 398.26
0.31 | 136.91 | 338.3 | 410.13
0.32 | 138.95 | 349.46 | 421.75
0.33 | 141.04 | 360.54 | 433.42
0.34 | 142.72 | 371.48 | 444.94
0.35 | 144.54 | 382.28 | 456.28
0.36 | 145.97 | 392.92 | 467.51
0.37 | 147.57 | 403.51 | 478.56
0.38 | 148.93 | 413.69 | 489.48
0.39 | 150.41 | 423.91 | 500.21
0.4 | 151.44 | 433.83 | 510.73
0.41 | 152.64 | 443.49 | 521.19
0.42 | 153.8 | 453.18 | 531.28
0.43 | 154.8 | 462.31 | 541.25
0.44 | 155.95 | 471.37 | 551.05
0.45 | 156.68 | 480.12 | 560.58
0.46 | 157.58 | 488.65 | 569.9
0.47 | 158.49 | 496.88 | 578.8
0.48 | 159.11 | 504.75 | 587.8
0.49 | 159.99 | 512.39 | 595.9
0.5 | 160.63 | 519.74 | 604.7

## Tranconductance (mS-mm)
VGS (V) | VDS = 0.100 V | VDS = 0.500 V | VDS = 0.900 V
-0.75 | -0.001551 | -0.00511 | -0.01322
-0.74 | -0.0014305 | -0.00455 | -0.013985
-0.73 | -0.001287 | -0.004185 | -0.013485
-0.72 | -0.0012595 | -0.00474 | -0.01212
-0.71 | -0.001223 | -0.004825 | -0.01146
-0.7 | -0.0012095 | -0.003855 | -0.01203
-0.69 | -0.0012435 | -0.003675 | -0.010725
-0.68 | -0.001036 | -0.003955 | -0.010025
-0.67 | -0.0009755 | -0.003315 | -0.011985
-0.66 | -0.0010675 | -0.00348 | -0.01168
-0.65 | -0.00094 | -0.003705 | -0.009885
-0.64 | -0.000888 | -0.003545 | -0.010125
-0.63 | -0.0009335 | -0.002785 | -0.010125
-0.62 | -0.0008465 | -0.00249 | -0.008665
-0.61 | -0.0007655 | -0.003075 | -0.00917
-0.6 | -0.00083 | -0.00304 | -0.00879
-0.59 | -0.000797 | -0.00315 | -0.008525
-0.58 | -0.000713 | -0.002605 | -0.008885
-0.57 | -0.0005835 | -0.00234 | -0.00827
-0.56 | -0.000625 | -0.00246 | -0.008065
-0.55 | -0.000676 | -0.002605 | -0.00716
-0.54 | -0.0005925 | -0.002615 | -0.00639
-0.53 | -0.0005475 | -0.00193 | -0.00617
-0.52 | -0.0004875 | -0.001715 | -0.006105
-0.51 | -0.0004195 | -0.00193 | -0.005835
-0.5 | -0.0003105 | -0.00165 | -0.00505
-0.49 | -0.0002965 | -0.00125 | -0.004425
-0.48 | -0.0002035 | -0.001045 | -0.0033
-0.47 | -7.2e-05 | -0.000455 | -0.00124
-0.46 | 6.65e-05 | 6e-05 | -2e-05
-0.45 | 0.0003165 | 0.000745 | 0.001435
-0.44 | 0.000595 | 0.001875 | 0.005535
-0.43 | 0.000978 | 0.00316 | 0.010325
-0.42 | 0.001538 | 0.004925 | 0.016665
-0.41 | 0.002262 | 0.00734 | 0.026185
-0.4 | 0.003207 | 0.01072 | 0.037455
-0.39 | 0.00461 | 0.01559 | 0.054145
-0.38 | 0.0065285 | 0.02221 | 0.078465
-0.37 | 0.009123 | 0.03095 | 0.114
-0.36 | 0.0133185 | 0.043125 | 0.160435
-0.35 | 0.018405 | 0.0607 | 0.2212
-0.34 | 0.024675 | 0.08365 | 0.3137
-0.33 | 0.033915 | 0.115375 | 0.4366
-0.32 | 0.04695 | 0.16864 | 0.61265
-0.31 | 0.06505 | 0.23223 | 0.84615
-0.3 | 0.08935 | 0.309 | 1.1662
-0.29 | 0.121865 | 0.42455 | 1.6197
-0.28 | 0.186965 | 0.58305 | 2.2338
-0.27 | 0.253555 | 0.80225 | 3.0375
-0.26 | 0.3239 | 1.0935 | 4.1665
-0.25 | 0.43815 | 1.53315 | 5.627
-0.24 | 0.60475 | 2.08825 | 7.564
-0.23 | 0.8244 | 2.738 | 10.374
-0.22 | 1.11495 | 3.7065 | 13.8625
-0.21 | 1.5724 | 5.009 | 18.6045
-0.2 | 2.1137 | 6.739 | 25.005
-0.19 | 2.7955 | 9.092 | 33.18
-0.18 | 3.763 | 11.9685 | 42.935
-0.17 | 4.9625 | 15.9745 | 55.56
-0.16 | 6.6865 | 21.1365 | 72.64
-0.15 | 9.0195 | 27.73 | 93.11
-0.14 | 11.863 | 36.355 | 118.105
-0.13 | 15.6975 | 47.215 | 146.08
-0.12 | 20.657 | 60.64 | 177.4
-0.11 | 27.18 | 76.835 | 217.4
-0.1 | 35.19 | 98.05 | 260.9
-0.09 | 45.56 | 123.055 | 305.05
-0.08 | 57.975 | 151.37 | 354.1
-0.07 | 72.875 | 183.95 | 398.4
-0.06 | 91.545 | 224.4 | 454.15
-0.05 | 111.26 | 266.5 | 511.25
-0.04 | 135.635 | 310.9 | 558.05
-0.03 | 164.95 | 360.25 | 611.9
-0.02 | 197.25 | 411 | 660.55
-0.01 | 230.55 | 472.75 | 717.5
0 | 264.15 | 524.05 | 771.35
0.01 | 297.4 | 567.6 | 807.5
0.02 | 333.8 | 623.45 | 853
0.03 | 369.05 | 671.6 | 889.5
0.04 | 400 | 715.3 | 928.5
0.05 | 430.8 | 762.95 | 970
0.06 | 456.65 | 811 | 1004
0.07 | 478 | 850.5 | 1042
0.08 | 492.9 | 883.5 | 1052.5
0.09 | 505.45 | 907.5 | 1076.5
0.1 | 506.4 | 944.5 | 1112.5
0.11 | 513.6 | 985 | 1133
0.12 | 520 | 1001 | 1154.5
0.13 | 509.5 | 1022 | 1160.5
0.14 | 504.5 | 1041.5 | 1168
0.15 | 498 | 1068.5 | 1193
0.16 | 480.5 | 1085 | 1201
0.17 | 460 | 1090 | 1199
0.18 | 442 | 1102 | 1211.5
0.19 | 421 | 1116 | 1221
0.2 | 410.5 | 1136 | 1229.5
0.21 | 394 | 1139.5 | 1233
0.22 | 364 | 1140 | 1217.5
0.23 | 344.5 | 1139 | 1224.5
0.24 | 331 | 1148.5 | 1233
0.25 | 309.5 | 1157 | 1222
0.26 | 293 | 1146 | 1221
0.27 | 278.5 | 1151 | 1206
0.28 | 254.5 | 1136.5 | 1201.5
0.29 | 249 | 1132.5 | 1205
0.3 | 226.5 | 1136 | 1193
0.31 | 201 | 1118 | 1174.5
0.32 | 206.5 | 1112 | 1164.5
0.33 | 188.5 | 1101 | 1159.5
0.34 | 175 | 1087 | 1143
0.35 | 162.5 | 1072 | 1128.5
0.36 | 151.5 | 1061.5 | 1114
0.37 | 148 | 1038.5 | 1098.5
0.38 | 142 | 1020 | 1082.5
0.39 | 125.5 | 1007 | 1062.5
0.4 | 111.5 | 979 | 1049
0.41 | 118 | 967.5 | 1027.5
0.42 | 108 | 941 | 1003
0.43 | 107.5 | 909.5 | 988.5
0.44 | 94 | 890.5 | 966.5
0.45 | 81.5 | 864 | 942.5
0.46 | 90.5 | 838 | 911
0.47 | 76.5 | 805 | 895
0.48 | 75 | 775.5 | 855
0.49 | 76 | 749.5 | 845
0.5 | 64 | 735 | 880