## IDS-VDS Characteristic (mA-mm)
VGS (V) | VDS = 0.100 V | VDS = 0.500 V | VDS = 0.900 V
-0.75 | 0.00040004 | 0.0017076 | 0.005897
-0.74 | 0.00037806 | 0.0016377 | 0.005744
-0.73 | 0.00035985 | 0.0015879 | 0.00554
-0.72 | 0.00034476 | 0.0015265 | 0.005364
-0.71 | 0.0003272 | 0.0014722 | 0.005168
-0.7 | 0.00031443 | 0.0014187 | 0.005035
-0.69 | 0.00029764 | 0.0013573 | 0.0048553
-0.68 | 0.00028487 | 0.0013115 | 0.004689
-0.67 | 0.00027141 | 0.0012454 | 0.0045284
-0.66 | 0.00025761 | 0.0012042 | 0.0044064
-0.65 | 0.00024724 | 0.0011603 | 0.004227
-0.64 | 0.00023516 | 0.0011205 | 0.0041081
-0.63 | 0.00022483 | 0.0010804 | 0.0039937
-0.62 | 0.00021367 | 0.0010324 | 0.0038488
-0.61 | 0.00020439 | 0.0009934 | 0.0037222
-0.6 | 0.00019338 | 0.0009549 | 0.003609
-0.59 | 0.00018434 | 0.0009209 | 0.0034804
-0.58 | 0.00017565 | 0.0008844 | 0.00336
-0.57 | 0.00016815 | 0.0008512 | 0.0032619
-0.56 | 0.00016113 | 0.0008187 | 0.0031575
-0.55 | 0.00015259 | 0.0007867 | 0.0030232
-0.54 | 0.00014573 | 0.0007607 | 0.002923
-0.53 | 0.00013919 | 0.0007348 | 0.0028188
-0.52 | 0.00013296 | 0.0007031 | 0.0027415
-0.51 | 0.00012761 | 0.0006776 | 0.0026667
-0.5 | 0.00012295 | 0.0006534 | 0.0025943
-0.49 | 0.00011788 | 0.0006359 | 0.0025185
-0.48 | 0.0001143 | 0.0006186 | 0.0024531
-0.47 | 0.00011046 | 0.0005974 | 0.0024013
-0.46 | 0.00011013 | 0.0005877 | 0.0023638
-0.45 | 0.00010926 | 0.0005858 | 0.0023506
-0.44 | 0.00011218 | 0.0005877 | 0.0023414
-0.43 | 0.00011776 | 0.0006008 | 0.0023772
-0.42 | 0.0001276 | 0.0006232 | 0.0024718
-0.41 | 0.00014222 | 0.0006653 | 0.0026025
-0.4 | 0.00016414 | 0.0007375 | 0.0028224
-0.39 | 0.00019612 | 0.0008385 | 0.0031836
-0.38 | 0.00024278 | 0.0009883 | 0.0036796
-0.37 | 0.00030719 | 0.0012015 | 0.0044165
-0.36 | 0.0003996 | 0.0015013 | 0.0054701
-0.35 | 0.00052702 | 0.0019206 | 0.007076
-0.34 | 0.0007484 | 0.0025126 | 0.009184
-0.33 | 0.0010065 | 0.0033343 | 0.012253
-0.32 | 0.0013636 | 0.0044745 | 0.016512
-0.31 | 0.0018571 | 0.006204 | 0.022474
-0.3 | 0.0025404 | 0.008441 | 0.030656
-0.29 | 0.0034724 | 0.011538 | 0.04241
-0.28 | 0.0047687 | 0.015799 | 0.0584
-0.27 | 0.006813 | 0.021668 | 0.08064
-0.26 | 0.009306 | 0.02966 | 0.11089
-0.25 | 0.012673 | 0.040713 | 0.15145
-0.24 | 0.017348 | 0.055762 | 0.20861
-0.23 | 0.023711 | 0.07734 | 0.28637
-0.22 | 0.032413 | 0.10512 | 0.39013
-0.21 | 0.044116 | 0.14304 | 0.5293
-0.2 | 0.06102 | 0.1945 | 0.7171
-0.19 | 0.08282 | 0.2623 | 0.9686
-0.18 | 0.11267 | 0.35621 | 1.3018
-0.17 | 0.15227 | 0.47797 | 1.7453
-0.16 | 0.2053 | 0.6432 | 2.3211
-0.15 | 0.27619 | 0.8597 | 3.0689
-0.14 | 0.37184 | 1.1458 | 4.0113
-0.13 | 0.49733 | 1.5198 | 5.2221
-0.12 | 0.6658 | 2.0037 | 6.739
-0.11 | 0.8857 | 2.6305 | 8.559
-0.1 | 1.1774 | 3.4407 | 10.754
-0.09 | 1.5569 | 4.4712 | 13.482
-0.08 | 2.0375 | 5.732 | 16.574
-0.07 | 2.6593 | 7.297 | 20.197
-0.06 | 3.4355 | 9.24 | 24.298
-0.05 | 4.4257 | 11.524 | 28.983
-0.04 | 5.6332 | 14.3 | 34.113
-0.03 | 7.031 | 17.542 | 39.775
-0.02 | 8.793 | 21.276 | 46.014
-0.01 | 10.862 | 25.585 | 52.684
0 | 13.302 | 30.378 | 60.09
0.01 | 16.043 | 35.71 | 67.82
0.02 | 19.173 | 41.548 | 76
0.03 | 22.64 | 47.994 | 84.67
0.04 | 26.463 | 54.754 | 93.68
0.05 | 30.578 | 62.11 | 103.02
0.06 | 34.98 | 69.8 | 112.87
0.07 | 39.662 | 78.21 | 123.11
0.08 | 44.522 | 86.77 | 133.49
0.09 | 49.513 | 95.69 | 144.19
0.1 | 54.591 | 105.07 | 155
0.11 | 59.6 | 114.49 | 166.18
0.12 | 64.88 | 124.42 | 177.64
0.13 | 69.99 | 134.6 | 189.24
0.14 | 75.08 | 144.91 | 200.94
0.15 | 80.11 | 155.37 | 212.68
0.16 | 85.05 | 166.22 | 224.86
0.17 | 89.74 | 177.08 | 236.84
0.18 | 94.33 | 188.13 | 248.97
0.19 | 98.69 | 199.35 | 261.05
0.2 | 102.82 | 210.42 | 273.43
0.21 | 106.85 | 221.98 | 285.87
0.22 | 110.66 | 233.42 | 298.16
0.23 | 114.24 | 244.93 | 310.55
0.24 | 117.77 | 256.54 | 322.76
0.25 | 120.88 | 268 | 335.28
0.26 | 123.86 | 279.54 | 347.49
0.27 | 126.75 | 291.17 | 359.68
0.28 | 129.41 | 302.63 | 371.86
0.29 | 132.06 | 314.04 | 383.92
0.3 | 134.49 | 325.57 | 396.09
0.31 | 136.58 | 336.86 | 408.05
0.32 | 138.64 | 348.11 | 419.88
0.33 | 140.74 | 359.24 | 431.58
0.34 | 142.54 | 370.16 | 443.23
0.35 | 144.3 | 381.19 | 454.77
0.36 | 145.85 | 391.94 | 466.03
0.37 | 147.21 | 402.61 | 477.48
0.38 | 148.87 | 413.07 | 488.28
0.39 | 150.18 | 423.22 | 499.28
0.4 | 151.4 | 433.29 | 509.94
0.41 | 152.6 | 443.12 | 520.41
0.42 | 153.57 | 452.82 | 530.92
0.43 | 154.75 | 462.23 | 540.88
0.44 | 155.79 | 471.34 | 550.88
0.45 | 156.65 | 480.17 | 560.47
0.46 | 157.45 | 488.86 | 570
0.47 | 158.51 | 497.2 | 578.9
0.48 | 159.23 | 505.19 | 588.2
0.49 | 160.09 | 512.96 | 597
0.5 | 160.67 | 520.43 | 605.2

## Tranconductance (mS-mm)
VGS (V) | VDS = 0.100 V | VDS = 0.500 V | VDS = 0.900 V
-0.75 | -0.002198 | -0.00699 | -0.0153
-0.74 | -0.0020095 | -0.005985 | -0.01785
-0.73 | -0.001665 | -0.00556 | -0.019
-0.72 | -0.0016325 | -0.005785 | -0.0186
-0.71 | -0.0015165 | -0.00539 | -0.01645
-0.7 | -0.001478 | -0.005745 | -0.015635
-0.69 | -0.001478 | -0.00536 | -0.0173
-0.68 | -0.0013115 | -0.005595 | -0.016345
-0.67 | -0.001363 | -0.005365 | -0.01413
-0.66 | -0.0012085 | -0.004255 | -0.01507
-0.65 | -0.0011225 | -0.004185 | -0.014915
-0.64 | -0.0011205 | -0.003995 | -0.011665
-0.63 | -0.0010745 | -0.004405 | -0.012965
-0.62 | -0.001022 | -0.00435 | -0.013575
-0.61 | -0.0010145 | -0.003875 | -0.01199
-0.6 | -0.0010025 | -0.003625 | -0.01209
-0.59 | -0.0008865 | -0.003525 | -0.01245
-0.58 | -0.0008095 | -0.003485 | -0.010925
-0.57 | -0.000726 | -0.003285 | -0.010125
-0.56 | -0.000778 | -0.003225 | -0.011935
-0.55 | -0.00077 | -0.0029 | -0.011725
-0.54 | -0.00067 | -0.002595 | -0.01022
-0.53 | -0.0006385 | -0.00288 | -0.009075
-0.52 | -0.000579 | -0.00286 | -0.007605
-0.51 | -0.0005005 | -0.002485 | -0.00736
-0.5 | -0.0004865 | -0.002085 | -0.00741
-0.49 | -0.0004325 | -0.00174 | -0.00706
-0.48 | -0.000371 | -0.001925 | -0.00586
-0.47 | -0.0002085 | -0.001545 | -0.004465
-0.46 | -6e-05 | -0.00058 | -0.002535
-0.45 | 0.0001025 | 0 | -0.00112
-0.44 | 0.000425 | 0.00075 | 0.00133
-0.43 | 0.000771 | 0.001775 | 0.00652
-0.42 | 0.001223 | 0.003225 | 0.011265
-0.41 | 0.001827 | 0.005715 | 0.01753
-0.4 | 0.002695 | 0.00866 | 0.029055
-0.39 | 0.003932 | 0.01254 | 0.04286
-0.38 | 0.0055535 | 0.01815 | 0.061645
-0.37 | 0.007841 | 0.02565 | 0.089525
-0.36 | 0.0109915 | 0.035955 | 0.132975
-0.35 | 0.01744 | 0.050565 | 0.185695
-0.34 | 0.023974 | 0.070685 | 0.25885
-0.33 | 0.03076 | 0.098095 | 0.3664
-0.32 | 0.04253 | 0.143485 | 0.51105
-0.31 | 0.05884 | 0.198325 | 0.7072
-0.3 | 0.080765 | 0.2667 | 0.9968
-0.29 | 0.111415 | 0.3679 | 1.3872
-0.28 | 0.16703 | 0.5065 | 1.9115
-0.27 | 0.226865 | 0.69305 | 2.6245
-0.26 | 0.293 | 0.95225 | 3.5405
-0.25 | 0.4021 | 1.3051 | 4.886
-0.24 | 0.5519 | 1.83135 | 6.746
-0.23 | 0.75325 | 2.4679 | 9.076
-0.22 | 1.02025 | 3.285 | 12.1465
-0.21 | 1.43035 | 4.469 | 16.3485
-0.2 | 1.9352 | 5.963 | 21.965
-0.19 | 2.5825 | 8.0855 | 29.235
-0.18 | 3.4725 | 10.7835 | 38.835
-0.17 | 4.6315 | 14.3495 | 50.965
-0.16 | 6.196 | 19.0865 | 66.18
-0.15 | 8.327 | 25.13 | 84.51
-0.14 | 11.057 | 33.005 | 107.66
-0.13 | 14.698 | 42.895 | 136.385
-0.12 | 19.4185 | 55.535 | 166.845
-0.11 | 25.58 | 71.85 | 200.75
-0.1 | 33.56 | 92.035 | 246.15
-0.09 | 43.005 | 114.565 | 291
-0.08 | 55.12 | 141.29 | 335.75
-0.07 | 69.9 | 175.4 | 386.2
-0.06 | 88.32 | 211.35 | 439.3
-0.05 | 109.885 | 253 | 490.75
-0.04 | 130.265 | 300.9 | 539.6
-0.03 | 157.99 | 348.8 | 595.05
-0.02 | 191.55 | 402.15 | 645.45
-0.01 | 225.45 | 455.1 | 703.8
0 | 259.05 | 506.25 | 756.8
0.01 | 293.55 | 558.5 | 795.5
0.02 | 329.85 | 614.2 | 842.5
0.03 | 364.5 | 660.3 | 884
0.04 | 396.9 | 705.8 | 917.5
0.05 | 425.85 | 752.3 | 959.5
0.06 | 454.2 | 805 | 1004.5
0.07 | 477.1 | 848.5 | 1031
0.08 | 492.55 | 874 | 1054
0.09 | 503.45 | 915 | 1075.5
0.1 | 504.35 | 940 | 1099.5
0.11 | 514.45 | 967.5 | 1132
0.12 | 519.5 | 1005.5 | 1153
0.13 | 510 | 1024.5 | 1165
0.14 | 506 | 1038.5 | 1172
0.15 | 498.5 | 1065.5 | 1196
0.16 | 481.5 | 1085.5 | 1208
0.17 | 464 | 1095.5 | 1205.5
0.18 | 447.5 | 1113.5 | 1210.5
0.19 | 424.5 | 1114.5 | 1223
0.2 | 408 | 1131.5 | 1241
0.21 | 392 | 1150 | 1236.5
0.22 | 369.5 | 1147.5 | 1234
0.23 | 355.5 | 1156 | 1230
0.24 | 332 | 1153.5 | 1236.5
0.25 | 304.5 | 1150 | 1236.5
0.26 | 293.5 | 1158.5 | 1220
0.27 | 277.5 | 1154.5 | 1218.5
0.28 | 265.5 | 1143.5 | 1212
0.29 | 254 | 1147 | 1211.5
0.3 | 226 | 1141 | 1206.5
0.31 | 207.5 | 1127 | 1189.5
0.32 | 208 | 1119 | 1176.5
0.33 | 195 | 1102.5 | 1167.5
0.34 | 178 | 1097.5 | 1159.5
0.35 | 165.5 | 1089 | 1140
0.36 | 145.5 | 1071 | 1135.5
0.37 | 151 | 1056.5 | 1112.5
0.38 | 148.5 | 1030.5 | 1090
0.39 | 126.5 | 1011 | 1083
0.4 | 121 | 995 | 1056.5
0.41 | 108.5 | 976.5 | 1049
0.42 | 107.5 | 955.5 | 1023.5
0.43 | 111 | 926 | 998
0.44 | 95 | 897 | 979.5
0.45 | 83 | 876 | 956
0.46 | 93 | 851.5 | 921.5
0.47 | 89 | 816.5 | 910
0.48 | 79 | 788 | 905
0.49 | 72 | 762 | 850
0.5 | 58 | 747 | 820