## IDS-VDS Characteristic (mA-mm)
VGS (V) | VDS = 0.100 V | VDS = 0.500 V | VDS = 0.900 V
-0.75 | 0.00036894 | 0.0015406 | 0.005087
-0.74 | 0.00035157 | 0.0014766 | 0.0049619
-0.73 | 0.0003378 | 0.0014184 | 0.0048011
-0.72 | 0.0003204 | 0.0013616 | 0.0046456
-0.71 | 0.00030535 | 0.0013019 | 0.0045124
-0.7 | 0.00029099 | 0.0012554 | 0.0043722
-0.69 | 0.00027696 | 0.0012188 | 0.0042269
-0.68 | 0.00026395 | 0.0011743 | 0.0041003
-0.67 | 0.00025285 | 0.0011277 | 0.0039618
-0.66 | 0.00024053 | 0.0010827 | 0.0038247
-0.65 | 0.00023046 | 0.0010424 | 0.0037264
-0.64 | 0.00022334 | 0.0010071 | 0.0036066
-0.63 | 0.00020762 | 0.0009702 | 0.0035024
-0.62 | 0.0001996 | 0.0009325 | 0.0033621
-0.61 | 0.00019087 | 0.0008981 | 0.0032537
-0.6 | 0.00018352 | 0.000863 | 0.0031659
-0.59 | 0.00017467 | 0.0008332 | 0.0030637
-0.58 | 0.00016663 | 0.0008003 | 0.0029589
-0.57 | 0.00015879 | 0.0007671 | 0.0028714
-0.56 | 0.00015039 | 0.0007483 | 0.0027603
-0.55 | 0.00014369 | 0.0007188 | 0.0026765
-0.54 | 0.0001372 | 0.0006943 | 0.0025942
-0.53 | 0.00012938 | 0.0006689 | 0.0025194
-0.52 | 0.00012524 | 0.0006429 | 0.0024364
-0.51 | 0.00011986 | 0.000619 | 0.0023764
-0.5 | 0.00011495 | 0.0006012 | 0.002308
-0.49 | 0.00011094 | 0.0005812 | 0.0022377
-0.48 | 0.00010711 | 0.0005688 | 0.0021891
-0.47 | 0.00010493 | 0.0005596 | 0.002154
-0.46 | 0.00010467 | 0.0005557 | 0.002113
-0.45 | 0.0001048 | 0.0005554 | 0.0021199
-0.44 | 0.0001084 | 0.0005599 | 0.0021353
-0.43 | 0.00011481 | 0.0005747 | 0.0021887
-0.42 | 0.0001255 | 0.0006056 | 0.0022913
-0.41 | 0.00014206 | 0.0006574 | 0.0024511
-0.4 | 0.00016571 | 0.000736 | 0.0027222
-0.39 | 0.00020048 | 0.000851 | 0.0031056
-0.38 | 0.00025051 | 0.0010132 | 0.0036753
-0.37 | 0.0003193 | 0.0012414 | 0.0045059
-0.36 | 0.00041807 | 0.0015638 | 0.0056638
-0.35 | 0.00055385 | 0.002023 | 0.007373
-0.34 | 0.0007905 | 0.002666 | 0.009693
-0.33 | 0.0010648 | 0.0035502 | 0.012998
-0.32 | 0.0014449 | 0.004794 | 0.017577
-0.31 | 0.0019597 | 0.006658 | 0.023945
-0.3 | 0.0026842 | 0.009028 | 0.032972
-0.29 | 0.0036743 | 0.012315 | 0.045539
-0.28 | 0.0050321 | 0.016853 | 0.06262
-0.27 | 0.007152 | 0.02311 | 0.08614
-0.26 | 0.009745 | 0.031653 | 0.11884
-0.25 | 0.013294 | 0.043386 | 0.1621
-0.24 | 0.018147 | 0.06016 | 0.22203
-0.23 | 0.024825 | 0.08203 | 0.30406
-0.22 | 0.033834 | 0.11162 | 0.41558
-0.21 | 0.046071 | 0.1514 | 0.56426
-0.2 | 0.06363 | 0.20548 | 0.7628
-0.19 | 0.0865 | 0.2778 | 1.0283
-0.18 | 0.11732 | 0.37471 | 1.3839
-0.17 | 0.15871 | 0.50504 | 1.8402
-0.16 | 0.21346 | 0.6767 | 2.4489
-0.15 | 0.28703 | 0.9029 | 3.2236
-0.14 | 0.3861 | 1.2024 | 4.2099
-0.13 | 0.51667 | 1.5922 | 5.4686
-0.12 | 0.6887 | 2.1001 | 7.038
-0.11 | 0.9152 | 2.7367 | 8.931
-0.1 | 1.2094 | 3.5713 | 11.194
-0.09 | 1.5939 | 4.6327 | 13.963
-0.08 | 2.0898 | 5.912 | 17.182
-0.07 | 2.7221 | 7.533 | 20.811
-0.06 | 3.511 | 9.521 | 25.052
-0.05 | 4.5164 | 11.875 | 29.695
-0.04 | 5.713 | 14.698 | 34.985
-0.03 | 7.193 | 18.012 | 40.727
-0.02 | 8.968 | 21.682 | 46.995
-0.01 | 11.041 | 26.037 | 53.809
0 | 13.501 | 30.977 | 61.2
0.01 | 16.283 | 36.359 | 68.94
0.02 | 19.384 | 42.187 | 77.17
0.03 | 22.892 | 48.673 | 85.87
0.04 | 26.733 | 55.554 | 94.92
0.05 | 30.88 | 62.91 | 104.36
0.06 | 35.278 | 70.71 | 114.09
0.07 | 39.961 | 79.01 | 124.31
0.08 | 44.762 | 87.62 | 134.73
0.09 | 49.82 | 96.41 | 145.39
0.1 | 54.91 | 105.73 | 156.17
0.11 | 59.87 | 115.26 | 167.41
0.12 | 65.1 | 125.22 | 178.91
0.13 | 70.35 | 135.32 | 190.39
0.14 | 75.4 | 145.54 | 202.14
0.15 | 80.43 | 156.15 | 213.79
0.16 | 85.29 | 166.89 | 225.91
0.17 | 89.94 | 177.77 | 237.93
0.18 | 94.53 | 188.65 | 250.03
0.19 | 98.96 | 199.91 | 262.21
0.2 | 103.14 | 211.06 | 274.33
0.21 | 107.12 | 222.53 | 286.7
0.22 | 110.88 | 233.96 | 299.06
0.23 | 114.41 | 245.31 | 311.29
0.24 | 117.89 | 256.76 | 323.46
0.25 | 121.14 | 268.36 | 335.84
0.26 | 124.18 | 279.91 | 348.09
0.27 | 127.01 | 291.33 | 360.23
0.28 | 129.61 | 302.65 | 372.37
0.29 | 132.22 | 314.19 | 384.2
0.3 | 134.55 | 325.62 | 396.39
0.31 | 136.79 | 336.96 | 408.3
0.32 | 138.88 | 348.07 | 420.02
0.33 | 140.84 | 359.16 | 431.77
0.34 | 142.66 | 370.14 | 443.23
0.35 | 144.3 | 380.95 | 454.65
0.36 | 145.95 | 391.74 | 465.87
0.37 | 147.49 | 402.2 | 477.09
0.38 | 149.02 | 412.65 | 487.91
0.39 | 150.21 | 422.78 | 498.76
0.4 | 151.54 | 432.75 | 509.38
0.41 | 152.74 | 442.55 | 519.84
0.42 | 153.8 | 452.1 | 530.18
0.43 | 155.01 | 461.5 | 540.04
0.44 | 155.78 | 470.52 | 549.97
0.45 | 156.73 | 479.28 | 559.5
0.46 | 157.73 | 487.9 | 568.98
0.47 | 158.39 | 496.2 | 578
0.48 | 159.31 | 504.16 | 586.6
0.49 | 159.96 | 511.88 | 595.4
0.5 | 160.75 | 519.33 | 604.1

## Tranconductance (mS-mm)
VGS (V) | VDS = 0.100 V | VDS = 0.500 V | VDS = 0.900 V
-0.75 | -0.001737 | -0.0064 | -0.01251
-0.74 | -0.001557 | -0.00611 | -0.014295
-0.73 | -0.0015585 | -0.00575 | -0.015815
-0.72 | -0.0016225 | -0.005825 | -0.014435
-0.71 | -0.0014705 | -0.00531 | -0.01367
-0.7 | -0.0014195 | -0.004155 | -0.014275
-0.69 | -0.001352 | -0.004055 | -0.013595
-0.68 | -0.0012055 | -0.004555 | -0.013255
-0.67 | -0.001171 | -0.00458 | -0.01378
-0.66 | -0.0011195 | -0.004265 | -0.01177
-0.65 | -0.0008595 | -0.00378 | -0.010905
-0.64 | -0.001142 | -0.00361 | -0.0112
-0.63 | -0.001187 | -0.00373 | -0.012225
-0.62 | -0.0008375 | -0.003605 | -0.012435
-0.61 | -0.000804 | -0.003475 | -0.00981
-0.6 | -0.00081 | -0.003245 | -0.0095
-0.59 | -0.0008445 | -0.003135 | -0.01035
-0.58 | -0.000794 | -0.003305 | -0.009615
-0.57 | -0.000812 | -0.0026 | -0.00993
-0.56 | -0.000755 | -0.002415 | -0.009745
-0.55 | -0.0006595 | -0.0027 | -0.008305
-0.54 | -0.0007155 | -0.002495 | -0.007855
-0.53 | -0.000598 | -0.00257 | -0.00789
-0.52 | -0.000476 | -0.002495 | -0.00715
-0.51 | -0.0005145 | -0.002085 | -0.00642
-0.5 | -0.000446 | -0.00189 | -0.006935
-0.49 | -0.000392 | -0.00162 | -0.005945
-0.48 | -0.0003005 | -0.00108 | -0.004185
-0.47 | -0.000122 | -0.000655 | -0.003805
-0.46 | -6.5e-06 | -0.00021 | -0.001705
-0.45 | 0.0001865 | 0.00021 | 0.001115
-0.44 | 0.0005005 | 0.000965 | 0.00344
-0.43 | 0.000855 | 0.002285 | 0.0078
-0.42 | 0.0013625 | 0.004135 | 0.01312
-0.41 | 0.0020105 | 0.00652 | 0.021545
-0.4 | 0.002921 | 0.00968 | 0.032725
-0.39 | 0.00424 | 0.01386 | 0.047655
-0.38 | 0.005941 | 0.01952 | 0.070015
-0.37 | 0.008378 | 0.02753 | 0.099425
-0.36 | 0.0117275 | 0.03908 | 0.143355
-0.35 | 0.0186215 | 0.05511 | 0.20146
-0.34 | 0.0255475 | 0.07636 | 0.28125
-0.33 | 0.03272 | 0.1064 | 0.3942
-0.32 | 0.044745 | 0.15539 | 0.54735
-0.31 | 0.061965 | 0.2117 | 0.76975
-0.3 | 0.08573 | 0.28285 | 1.0797
-0.29 | 0.117395 | 0.39125 | 1.4824
-0.28 | 0.173885 | 0.53975 | 2.03005
-0.27 | 0.235645 | 0.74 | 2.811
-0.26 | 0.3071 | 1.0138 | 3.798
-0.25 | 0.4201 | 1.42535 | 5.1595
-0.24 | 0.57655 | 1.9322 | 7.098
-0.23 | 0.78435 | 2.573 | 9.6775
-0.22 | 1.0623 | 3.4685 | 13.01
-0.21 | 1.4898 | 4.693 | 17.361
-0.2 | 2.02145 | 6.32 | 23.202
-0.19 | 2.6845 | 8.4615 | 31.055
-0.18 | 3.6105 | 11.362 | 40.595
-0.17 | 4.807 | 15.0995 | 53.25
-0.16 | 6.416 | 19.893 | 69.17
-0.15 | 8.632 | 26.285 | 88.05
-0.14 | 11.482 | 34.465 | 112.25
-0.13 | 15.13 | 44.885 | 141.405
-0.12 | 19.9265 | 57.225 | 173.12
-0.11 | 26.035 | 73.56 | 207.8
-0.1 | 33.935 | 94.8 | 251.6
-0.09 | 44.02 | 117.035 | 299.4
-0.08 | 56.41 | 145.015 | 342.4
-0.07 | 71.06 | 180.45 | 393.5
-0.06 | 89.715 | 217.1 | 444.2
-0.05 | 110.1 | 258.85 | 496.65
-0.04 | 133.83 | 306.85 | 551.6
-0.03 | 162.75 | 349.2 | 600.5
-0.02 | 192.4 | 401.25 | 654.1
-0.01 | 226.65 | 464.75 | 710.25
0 | 262.1 | 516.1 | 756.55
0.01 | 294.15 | 560.5 | 798.5
0.02 | 330.45 | 615.7 | 846.5
0.03 | 367.45 | 668.35 | 887.5
0.04 | 399.4 | 711.85 | 924.5
0.05 | 427.25 | 757.8 | 958.5
0.06 | 454.05 | 805 | 997.5
0.07 | 474.2 | 845.5 | 1032
0.08 | 492.95 | 870 | 1054
0.09 | 507.4 | 905.5 | 1072
0.1 | 502.5 | 942.5 | 1101
0.11 | 509.5 | 974.5 | 1137
0.12 | 524 | 1003 | 1149
0.13 | 515 | 1016 | 1161.5
0.14 | 504 | 1041.5 | 1170
0.15 | 494.5 | 1067.5 | 1188.5
0.16 | 475.5 | 1081 | 1207
0.17 | 462 | 1088 | 1206
0.18 | 451 | 1107 | 1214
0.19 | 430.5 | 1120.5 | 1215
0.2 | 408 | 1131 | 1224.5
0.21 | 387 | 1145 | 1236.5
0.22 | 364.5 | 1139 | 1229.5
0.23 | 350.5 | 1140 | 1220
0.24 | 336.5 | 1152.5 | 1227.5
0.25 | 314.5 | 1157.5 | 1231.5
0.26 | 293.5 | 1148.5 | 1219.5
0.27 | 271.5 | 1137 | 1214
0.28 | 260.5 | 1143 | 1198.5
0.29 | 247 | 1148.5 | 1201
0.3 | 228.5 | 1138.5 | 1205
0.31 | 216.5 | 1122.5 | 1181.5
0.32 | 202.5 | 1110 | 1173.5
0.33 | 189 | 1103.5 | 1160.5
0.34 | 173 | 1089.5 | 1144
0.35 | 164.5 | 1080 | 1132
0.36 | 159.5 | 1062.5 | 1122
0.37 | 153.5 | 1045.5 | 1102
0.38 | 136 | 1029 | 1083.5
0.39 | 126 | 1005 | 1073.5
0.4 | 126.5 | 988.5 | 1054
0.41 | 113 | 967.5 | 1040
0.42 | 113.5 | 947.5 | 1010
0.43 | 99 | 921 | 989.5
0.44 | 86 | 889 | 973
0.45 | 97.5 | 869 | 950.5
0.46 | 83 | 846 | 925
0.47 | 79 | 813 | 881
0.48 | 78.5 | 784 | 870
0.49 | 72 | 758.5 | 875
0.5 | 79 | 745 | 870